## Table 1
Supplementary Materials for Thermodynamics of Concentrated Solid Solution Alloys M. C. Gao1,2*, C. Zhang3, P. Gao4, F. Zhang3, L.Z. Ouyang4, M. Widom5, and J. A. Hawk1 1National Energy Technology Laboratory, Albany, OR 97321, USA 2AECOM, P.O. Box 1959, Albany, OR 97321, USA 3CompuTherm LLC, Middleton, WI 53562, USA. 4Tennessee State University, Nashville, TN 37209, USA. 5Carnegie Mellon University, Pittsburgh, PA 15213, USA *Correspondence: michael.gao@netl.doe.gov. Tel: +1-541-967-5869. Fax: +1-541-918-4493
1. Empirical thermo-physical rules The following equations are used to calculate those empirical thermos-physical parameters presented in the main text. These parameters are ideal configurational entropy ( ΔSconf ), enthalpy of mixing of the liquid phase ( ΔH liq ) [1], atomic size difference (δ) [1], melting point of the alloy (T ) [2], Ω -parameter
mix m
[2], valence electron concentration (VEC) [3], the electronegativity difference ( Δ ) [4], the  - parameter [5], the  cr parameter [6], and the enthalpy of formation of a hypothetical compound ( ΔH )
[6]:
ΔSconf  Rc lnc | [26 empty] | (S1)
ideal |  |  |  |  | i i i1
ΔH liq |  |  |  4 ΔH liqc c | [24 empty] | (S2)
mix |  |  |  | ij i j i 1,i j
  100 %  N c 1  r /  N | [15 empty] | c r 2 | [15 empty] | (S3)
T  cTi | [6 empty] | i 1 i i | [5 empty] | j 1 j j | [18 empty] | (S4)
m i m i
T ΔS conf
m ideal liq mix | [25 empty] | (S5)
VEC  cVECi | [25 empty] | (S6)
Δ  |  |  | i N i 1 |  |  |  | ci i |  |  | N j 1 |  |  | c j  j | [16 empty] | (S7)
  k |  |  | ΔSconf  ¦ ΔH liq ¦ / T
B ideal mix m ¦ SE ¦ | [28 empty] | (S8)
  Tann | [5 empty] | conf ideal | [19 empty] | (S9)
¦ ΔH IM ¦max
cr  1 |  |  |  |  | Tann |  |  | conf ideal (1  2 ) | [20 empty] | (S10)
ΔH liq mix
ΔH  4H IM c c | [26 empty] | (S11)
IM i j | [6 empty] | ij i j
2 N N
cicj |  | ri  rj  2r
E2 / E0   ji | [8 empty] | 4r)2 |  |  |  |  | where | [5 empty] | r  ci ri i | [12 empty] | (S12)
pmix = |  |  |  | N i=l N |  |  | ciWi | [18 empty] | (S13)
∑i=lciWi⁄pi
where the individual items involved are defined as: ci (and cj) are the atomic percentage of the ith (and jth) element. ri (and rj) are the atomic radius of the ith (and jth) element.
i (and  j ) are the Pauling electronegativity of the ith (and jth) element.
i is the melting point of the ith element.
R is the gas constant (8.314 J·K−1·mol−1); k B is the Boltzmann constant. VECi is the valence electron concentration of the ith element. SE is the excessive entropy of mixing that is modeled as a function of atomic packing and atom size, and can be calculated following the procedure detailed in Ref. [5].
ΔH liq is the enthalpy of mixing of equimolar i-j binary liquid alloy, which is taken from Ref. [7-9].
H IM stands for the enthalpy of formation of the most stable compound of the i-j binary system, and can be found from Ref. [10]. E2 / E0 refers to the intrinsic strain energy [11]. Wi, and i are the atomic weight and density of each element i respectively.
Table S1. Calculated empirical parameters for various alloys for which the microstructure are experimentally studied. The alloys are listed in sequence of FCC solid solution, BCC solid solution, HCP solid solution, multi-phase state, and amorphous state.
Alloy | [14 empty] |  |  |  |  | ΔHmix |  |  |  | ΔSmix |  | Tm |  | Ω |  |  |  |  |   | Δ | VEC |  |  | RMS [%] | ΔHImmix /ΔHmix | kcr |  |  | E2/E0 [x104]
FCC
Ag1Au1 [12] | [14 empty] | 14.88 |  |  |  | -6 |  |  |  | 5.76 |  | 1286.13 |  | 1.24 |  |  |  |  | 0.35 | 0.31 | 11 |  | 314.63 | 0.35 | 1.37 | 1.27 |  | 0.5 | 0.06
Co1Fe1 [12] | [14 empty] | 8.37 |  |  |  | -1 |  |  |  | 5.76 |  | 1789.5 |  | 10.31 |  |  |  |  | 0.79 | 0.03 | 8.5 |  | 283.71 | 0.79 | 5.79 | 3.27 |  | 0.98 | 0.31
Co1Ni1 [12] | [14 empty] | 8.9 |  |  |  | 0 |  |  |  | 5.76 |  | 1748 |  | 200** |  |  |  |  | 0 | 0.02 | 9.5 |  | 520000000000000 | 0 | inf | inf |  | 2.73 | 0
Cu1Ni1 [12] | [14 empty] | 8.91 |  |  |  | 4 |  |  |  | 5.76 |  | 1542.88 |  | 2.22 |  |  |  |  | 1.19 | 0.01 | 10.5 |  | 77.44 | 1.19 | -0.145 | 1.49 |  | 8.45 | 0.7
Fe1Ni1 [12] | [14 empty] | 8.37 |  |  |  | -2 |  |  |  | 5.76 |  | 1769.5 |  | 5.1 |  |  |  |  | 0.79 | 0.04 | 9 |  | 252.55 | 0.79 | 4.68 | 2.12 |  | 0.6 | 0.31
Co1Cr1Ni1 [13] | [14 empty] | 8.28 |  |  |  | -4.89 |  |  |  | 9.13 |  | 1892 |  | 3.54 |  |  |  |  | 1.12 | 0.11 | 8.33 |  | 177.73 | 1.12 | 0.403 | 1.78 |  | 3.28 | 0.52
Co1Fe1Ni1 [13] | [14 empty] | 8.54 |  |  |  | -1.33 |  |  |  | 9.13 |  | 1769 |  | 12.12 |  |  |  |  | 0.75 | 0.03 | 9 |  | 509.62 | 0.75 | 5.72 | 3.67 |  | 0.95 | 0.23
Cr1Fe1Ni1 [13] | [14 empty] | 7.94 |  |  |  | -4.44 |  |  |  | 9.13 |  | 1906.33 |  | 3.92 |  |  |  |  | 0.99 | 0.1 | 8 |  | 241.5 | 0.99 | 1.3 | 1.86 |  | 1.02 | 0.4
Co1Cr1Fe1Ni1 [14] | [14 empty] | 8.17 |  |  |  | -3.75 |  |  |  | 11.53 |  | 1871.75 |  | 5.75 |  |  |  |  | 1.03 | 0.1 | 8.25 |  | 308.49 | 1.03 | 1.36 | 2.27 |  | 1.27 | 0.4
Co1Cr1Mn1Ni1 [15] | [14 empty] | 8.06 |  |  |  | -5.5 |  |  |  | 11.53 |  | 1798.75 |  | 3.77 |  |  |  |  | 0.97 | 0.15 | 8 |  | 306.34 | 0.97 | 1.27 | 1.83 |  | 1.03 | 0.35
Co1Fe1Mn1Ni1 [15, 16] | [14 empty] | 8.26 |  |  |  | -4 |  |  |  | 11.53 |  | 1706.5 |  | 4.92 |  |  |  |  | 0.66 | 0.14 | 8.5 |  | 723.72 | 0.66 | 1.83 | 2.08 |  | 0.98 | 0.16
Co1Fe1Ni1Pd1 [17] | [14 empty] | 9.6 |  |  |  | -2 |  |  |  | 11.53 |  | 1783.76 |  | 10.28 |  |  |  |  | 4.2 | 0.14 | 9.25 |  | 19.88 | 4.17 | 3.74 | 3.26 |  | 1.01 | 6.6
Al0.25Co1Cr1Fe1Ni1 [18] | [14 empty] | 7.72 |  |  |  | -6.75 |  |  |  | 12.71 |  | 1816.56 |  | 3.42 |  |  |  |  | 3.25 | 0.11 | 7.94 |  | 27.59 | 3.21 | 2.1 | 1.75 |  | 0.19 | 3.09
Al0.3Co1Cr1Fe1Ni1 [19, 20] | [14 empty] | 7.64 |  |  |  | -7.27 |  |  |  | 12.83 |  | 1806.29 |  | 3.19 |  |  |  |  | 3.49 | 0.11 | 7.88 |  | 23.48 | 3.45 | 2.17 | 1.7 |  | 0.2 | 3.61
Al0.375Co1Cr1Fe1Ni1 [18] | [14 empty] | 7.52 |  |  |  | -7.99 |  |  |  | 12.97 |  | 1791.33 |  | 2.91 |  |  |  |  | 3.8 | 0.11 | 7.8 |  | 19.2 | 3.75 | 2.25 | 1.64 |  | 0.2 | 4.38
Co1.5Cr0.5Fe1Mn0.5Ni1 [20] | [14 empty] | 8.29 |  |  |  | -3.51 |  |  |  | 12.66 |  | 1786.78 |  | 6.45 |  |  |  |  | 0.87 | 0.12 | 8.44 |  | 479.48 | 0.87 | 1.79 | 2.42 |  | 1.12 | 0.27
Co1Cr0.75Fe1Mn0.75Ni1 [20] | [14 empty] | 8.11 |  |  |  | -4.07 |  |  |  | 13.3 |  | 1795.83 |  | 5.86 |  |  |  |  | 0.91 | 0.13 | 8.17 |  | 455.09 | 0.91 | 1.68 | 2.29 |  | 1.18 | 0.29
Co1Cr1.25Fe1Mn0.25Ni1 [20] | [14 empty] | 8.07 |  |  |  | -4.07 |  |  |  | 12.63 |  | 1869.28 |  | 5.8 |  |  |  |  | 1.02 | 0.12 | 8.06 |  | 343.4 | 1.02 | 1.33 | 2.27 |  | 1.17 | 0.39
Co1Cr1Fe0.5Mn0.5Ni1.5 [20] | [14 empty] | 8.2 |  |  |  | -4.84 |  |  |  | 12.66 |  | 1823.33 |  | 4.77 |  |  |  |  | 0.99 | 0.13 | 8.33 |  | 349.35 | 0.99 | 1.29 | 2.05 |  | 1.14 | 0.36
Co1Cr1Fe1Mn1Ni1 [21] | [14 empty] | 8.03 |  |  |  | -4.16 |  |  |  | 13.38 |  | 1801.2 |  | 5.79 |  |  |  |  | 0.92 | 0.14 | 8 |  | 444.35 | 0.92 | 1.66 | 2.27 |  | 1.19 | 0.3
Co1Cr1Fe1Mo0.1Ni1 [22] | [14 empty] | 8.24 |  |  |  | -3.9 |  |  |  | 12.2 |  | 1896.73 |  | 5.93 |  |  |  |  | 1.96 | 0.11 | 8.2 |  | 87.05 | 1.94 | 1.59 | 2.3 |  | 0.27 | 1.13
Co1Cr1Fe1Mo0.2Ni1 [22] | [14 empty] | 8.31 |  |  |  | -4.04 |  |  |  | 12.57 |  | 1920.52 |  | 5.98 |  |  |  |  | 2.51 | 0.12 | 8.14 |  | 54.36 | 2.49 | 1.79 | 2.32 |  | 0.28 | 1.85
Co1Cr1Fe1Ni1Pd1 [23] | [14 empty] | 9.11 |  |  |  | -5.6 |  |  |  | 13.38 |  | 1863.01 |  | 4.45 |  |  |  |  | 3.76 | 0.18 | 8.6 |  | 24.55 | 3.74 | 1.17 | 1.98 |  | 1.23 | 4.96
Co1Cr1Fe1Ni1Pd2 [23] | [14 empty] | 9.68 |  |  |  | -6.11 |  |  |  | 12.98 |  | 1857.18 |  | 3.94 |  |  |  |  | 4.33 | 0.2 | 8.83 |  | 17.56 | 4.32 | 1.12 | 1.87 |  | 1.18 | 7.26
BCC
Mo1Nb1 [12] | [14 empty] | 9.36 |  |  |  | -6 |  |  |  | 5.76 |  | 2823 |  | 2.71 |  |  |  |  | 2.44 | 0.28 | 5.5 |  | 21.04 | 2.44 | 2.14 | 1.6 | 0.7 |  | 2.97
Mo1Ta1 [12] | [14 empty] | 13.71 |  |  |  | -5 |  |  |  | 5.76 |  | 3093 |  | 3.57 |  |  |  |  | 2.44 | 0.33 | 5.5 |  | 23.98 | 2.44 | 3.72 | 1.78 | 0.53 |  | 2.97
Mo1Ti1 [12] | [14 empty] | 7.21 |  |  |  | -4 |  |  |  | 5.76 |  | 2418.5 |  | 3.48 |  |  |  |  | 2.1 | 0.31 | 5 |  | 32.1 | 2.1 | 4.03 | 1.77 | 0.48 |  | 2.2
Mo1V1 [12] | [14 empty] | 8.31 |  |  |  | 0 |  |  |  | 5.76 |  | 2539.5 |  | 200** |  |  |  |  | 1.82 | 0.27 | 5.5 |  | 59.92 | 1.82 | inf | inf | 0.66 |  | 1.65
Mo1W1 [12] | [14 empty] | 14.82 |  |  |  | 0 |  |  |  | 5.76 |  | 3295.5 |  | 200** |  |  |  |  | 0.36 | 0.1 | 6 |  | 1562.29 | 0.36 | inf | inf | 13.53 |  | 0.06
Nb1Ta1 [12] | [14 empty] | 12.61 |  |  |  | 0 |  |  |  | 5.76 |  | 3020 |  | 200** |  |  |  |  | 0 | 0.05 | 5 |  | 1560000000000000 | 0 | inf | inf | 9.92 |  | 0
Nb1Ti1 [12] | [14 empty] | 6.56 |  |  |  | 2 |  |  |  | 5.76 |  | 2345.5 |  | 6.76 |  |  |  |  | 0.34 | 0.03 | 4.5 |  | 1447.22 | 0.34 | 0.531 | 2.49 | 7 |  | 0.06
Nb1W1 [12] | [14 empty] | 13.57 |  |  |  | -8 |  |  |  | 5.76 |  | 3222.5 |  | 2.32 |  |  |  |  | 2.08 | 0.38 | 5.5 |  | 25.99 | 2.08 | 0.917 | 1.51 | 1.39 |  | 2.17
V1W1 [12] | [14 empty] | 13.13 |  |  |  | -1 |  |  |  | 5.76 |  | 2939 |  | 16.94 |  |  |  |  | 2.17 | 0.37 | 5.5 |  | 39.46 | 2.17 | 9.36 | 4.73 | 1 |  | 2.36
Al1Nb1Ti1V1 [24] | [14 empty] | 5.5 |  |  |  | -16.25 |  |  |  | 11.53 |  | 1951.87 |  | 1.38 |  |  |  |  | 3.3 | 0.03 | 4.25 |  | 10.3 | 3.32 | 1.49 | 1.3 | 0.3 |  | 4.08
Hf1Nb1Ta1Zr1 | [14 empty] | 11.06 |  |  |  | 3.5 |  |  |  | 11.53 |  | 2668.5 |  | 8.79 |  |  |  |  | 3.95 | 0.12 | 4.5 |  | 22.6 | 3.95 | 0.669 | 2.93 | 3.58 |  | 5.85
Hf1Nb1Ti1Zr1 [25] | [14 empty] | 8.4 |  |  |  | 2.5 |  |  |  | 11.53 |  | 2331.25 |  | 10.75 |  |  |  |  | 4.12 | 0.13 | 4.25 |  | 21.22 | 4.13 | 0.453 | 3.36 | 6.38 |  | 6.38
Mo1Nb1Ta1V1 [26] | [14 empty] | 10.68 |  |  |  | -3.25 |  |  |  | 11.53 |  | 2779.75 |  | 9.86 |  |  |  |  | 3.56 | 0.26 | 5.25 |  | 28.35 | 3.58 | 4.76 | 3.17 | 0.95 |  | 4.76
Mo1Nb1Ta1W1 [27, 28] | [14 empty] | 13.64 |  |  |  | -6.5 |  |  |  | 11.53 |  | 3157.75 |  | 5.6 |  |  |  |  | 2.27 | 0.36 | 5.5 |  | 62.99 | 2.28 | 1.98 | 2.23 | 1.08 |  | 1.94
Mo25.6Nb22.7Ta24.4W27.3 [27, 28] | [14 empty] | 13.85 |  |  |  | -6.49 |  |  |  | 11.51 |  | 3177.12 |  | 5.63 |  |  |  |  | 2.27 | 0.37 | 5.53 |  | 63.19 | 2.27 | 1.97 | 2.24 | 1.08 |  | 1.93
Nb1Ta1Ti1V1 [29] | [14 empty] | 9.16 |  |  |  | -0.25 |  |  |  | 11.53 |  | 2541 |  | 117.15 |  |  |  |  | 3.53 | 0.05 | 4.75 |  | 32.48 | 3.56 | 10.52 | 26.77 | 1.37 |  | 4.66
Nb1Ta1V1W1 [29] | [14 empty] | 12.85 |  |  |  | -4.5 |  |  |  | 11.53 |  | 2979.5 |  | 7.63 |  |  |  |  | 3.49 | 0.34 | 5.25 |  | 28.63 | 3.51 | 2.55 | 2.68 | 1.6 |  | 4.57
Nb1Ti1V1Zr1 [30] | [14 empty] | 6.46 |  |  |  | -0.25 |  |  |  | 11.53 |  | 2250.5 |  | 103.76 |  |  |  |  | 6.03 | 0.12 | 4.5 |  | 10.87 | 6.05 | -6.08 | 23.83 | 2.64 |  | 13.62
Al1Cr1Mo1Ti1W1 [31] | [14 empty] | 8.69 |  |  |  | -10.08 |  |  |  | 13.38 |  | 2329.09 |  | 3.09 |  |  |  |  | 4.41 | 0.33 | 5 |  | 16.59 | 4.46 | 2.23 | 1.68 | 0.42 |  | 6.8
Al1Cr0.5Nb1Ti1V1 [32] | [14 empty] | 5.63 |  |  |  | -15.41 |  |  |  | 13.15 |  | 1977.22 |  | 1.69 |  |  |  |  | 4.55 | 0.04 | 4.44 |  | 9.16 | 4.59 | 1.64 | 1.37 | 0.35 |  | 6.94
Al1Nb1Ta1Ti1V1 [33] | [14 empty] | 7.89 |  |  |  | -13.44 |  |  |  | 13.38 |  | 2219.49 |  | 2.21 |  |  |  |  | 3.16 | 0.05 | 4.4 |  | 25.78 | 3.19 | 1.64 | 1.49 | 0.4 |  | 3.5
Al1Nb1.5Ta0.5Ti1.5Zr0.5 [34] | [14 empty] | 6.85 |  |  |  | -15.12 |  |  |  | 12.51 |  | 2135.79 |  | 1.77 |  |  |  |  | 3.07 | 0.08 | 4.2 |  | 19.17 | 3.04 | 1.45 | 1.39 | 0.28 |  | 2.92
Hf1Mo1Nb1Ti1Zr1 [35, 36] | [14 empty] | 8.7 |  |  |  | -1.6 |  |  |  | 13.38 |  | 2444.2 |  | 20.44 |  |  |  |  | 5.06 | 0.31 | 4.6 |  | 17.17 | 5.07 | 5.42 | 5.5 | 1.09 |  | 8.96
Hf1Nb1Ta1Ti1Zr1 [37] | [14 empty] | 9.9 |  |  |  | 2.72 |  |  |  | 13.38 |  | 2523 |  | 12.41 |  |  |  |  | 4.01 | 0.12 | 4.4 |  | 26.09 | 4.01 | 0.868 | 3.73 | 3.93 |  | 5.64
Hf1Nb1Ti1V1Zr1 [10] | [14 empty] | 8.06 |  |  |  | 0.16 |  |  |  | 13.38 |  | 2301.6 |  | 192.49 |  |  |  |  | 6.08 | 0.14 | 4.4 |  | 12.67 | 6.12 | 5.89 | 43.35 | 3.14 |  | 12.92
Mo1Nb1Re1Ta1W1 [38] | [14 empty] | 14.96 |  |  |  | -13.92 |  |  |  | 13.38 |  | 3218 |  | 3.09 |  |  |  |  | 2.61 | 0.33 | 5.8 |  | 45.65 | 2.61 | 1.06 | 1.68 | 1.09 |  | 2.38
Mo1Nb1Ta1Ti1V1 [38] | [14 empty] | 9.37 |  |  |  | -2.56 |  |  |  | 13.38 |  | 2612 |  | 13.65 |  |  |  |  | 3.34 | 0.24 | 5 |  | 38.89 | 3.36 | 4.4 | 4 | 1.03 |  | 3.9
Mo1Nb1Ta1V1W1 [27, 28] | [14 empty] | 12.36 |  |  |  | -4.64 |  |  |  | 13.38 |  | 2962.8 |  | 8.54 |  |  |  |  | 3.21 | 0.34 | 5.4 |  | 39.63 | 3.22 | 3.11 | 2.88 | 1.17 |  | 3.61
Mo21.7Nb20.6Ta15.6V21W21.1 [27, 28] | [14 empty] | 12.11 |  |  |  | -4.54 |  |  |  | 13.33 |  | 2946.25 |  | 8.64 |  |  |  |  | 3.18 | 0.34 | 5.43 |  | 40.19 | 3.19 | 3.12 | 2.9 | 1.16 |  | 3.53
Mo1Nb1Ti1V1Zr1 [39] | [14 empty] | 7.13 |  |  |  | -2.72 |  |  |  | 13.38 |  | 2379.6 |  | 11.71 |  |  |  |  | 5.77 | 0.28 | 4.8 |  | 12.53 | 5.77 | 2.85 | 3.58 | 1.09 |  | 11.66
Nb1Re1Ta1Ti1V1 [38] | [14 empty] | 11.28 |  |  |  | -14.24 |  |  |  | 13.38 |  | 2724.6 |  | 2.56 |  |  |  |  | 3.56 | 0.14 | 5.2 |  | 22.37 | 3.58 | 0.948 | 1.56 | 0.92 |  | 4.45
Nb1Ta1Ti1V1W1 [29] | [14 empty] | 11.08 |  |  |  | -3.68 |  |  |  | 13.38 |  | 2771.8 |  | 10.08 |  |  |  |  | 3.26 | 0.32 | 5 |  | 39.81 | 3.28 | 2.01 | 3.22 | 1.73 |  | 3.71
Al0.4Hf0.6Nb1Ta1Ti1Zr1 [6] | [14 empty] | 9.09 |  |  |  | -6.33 |  |  |  | 14.5 |  | 2397.2 |  | 5.49 |  |  |  |  | 4.11 | 0.12 | 4.32 |  | 23.83 | 4.1 | 1.46 | 2.21 | 0.37 |  | 5.68
Al0.75Hf1Nb1Ta1Ti1Zr1 [40] | [14 empty] | 9.1 |  |  |  | -11.55 |  |  |  | 14.86 |  | 2315.67 |  | 2.98 |  |  |  |  | 4.23 | 0.12 | 4.22 |  | 18.76 | 4.23 | 1.38 | 1.66 | 0.36 |  | 5.97
Al0.3Nb1Ta0.8Ti1.4V0.2Zr1.3 [34] | [14 empty] | 7.71 |  |  |  | -4.86 |  |  |  | 13.46 |  | 2316.49 |  | 6.41 |  |  |  |  | 4.5 | 0.11 | 4.34 |  | 19.1 | 4.5 | 1.37 | 2.41 | 0.33 |  | 7.17
Cr1Mo1Nb1Ta1V1W1 [41] | [14 empty] | 11.68 |  |  |  | -4.89 |  |  |  | 14.9 |  | 2832.33 |  | 8.63 |  |  |  |  | 4.78 | 0.32 | 5.5 |  | 20.25 | 4.81 | 2.48 | 2.9 | 1.25 |  | 7.61
Hf1Nb1Ta1Ti1V1Zr1[42] | [14 empty] | 9.43 |  |  |  | 0.778 |  |  |  | 14.9 |  | 2466.33 |  | 47.24 |  |  |  |  | 5.59 | 0.13 | 4.5 |  | 16.3 | 5.62 | 0.62 | 11.39 | 1.72 |  | 10.4
Mo1Nb1Re1Ta1V1W1 [38] | [14 empty] | 13.68 |  |  |  | -11.44 |  |  |  | 14.9 |  | 3045.5 |  | 3.96 |  |  |  |  | 3.13 | 0.31 | 5.67 |  | 39.1 | 3.13 | 1.41 | 1.87 | 1.14 |  | 3.26
Mo1Nb1Ta1Ti1V1W1 [43] | [14 empty] | 10.96 |  |  |  | -4.22 |  |  |  | 14.9 |  | 2792.5 |  | 9.85 |  |  |  |  | 3.1 | 0.33 | 5.17 |  | 48.47 | 3.11 | 2.81 | 3.17 | 1.23 |  | 3.2
Cr1Mo1Nb1Re1Ta1V1W1 [44] | [14 empty] | 12.95 |  |  |  | -9.96 |  |  |  | 16.18 |  | 2921.86 |  | 4.75 |  |  |  |  | 4.45 | 0.3 | 5.71 |  | 22.53 | 4.48 | 1.34 | 2.04 | 1.19 |  | 6.37
Mo1Nb1Re1Ta1Ti1V1W1 [38] | [14 empty] | 12.26 |  |  |  | -11.18 |  |  |  | 16.18 |  | 2887.71 |  | 4.18 |  |  |  |  | 3.1 | 0.31 | 5.43 |  | 44.14 | 3.11 | 1.31 | 1.92 | 1.18 |  | 3.1
HCP
Co1Os1 [12] | [14 empty] | 16.57 |  |  |  | 0 |  |  |  | 5.76 |  | 2537 |  | 200** |  |  |  |  | 3.85 | 0.16 | 8.5 |  | 13.45 | 3.85 | inf | inf |  | 2.45 | 7.4
Co1Re1 [12] | [14 empty] | 15.84 |  |  |  | 2 |  |  |  | 5.76 |  | 2613.5 |  | 7.53 |  |  |  |  | 4.94 | 0.01 | 8 |  | 7.09 | 4.96 | -3.47 | 2.66 |  | 1.19 | 12.22
Co1Ru1 [12] | [14 empty] | 10.82 |  |  |  | -1 |  |  |  | 5.76 |  | 2187.5 |  | 12.61 |  |  |  |  | 3.47 | 0.16 | 8.5 |  | 15.15 | 3.48 | -5.02 | 3.77 |  | 1.38 | 6.04
Os1Re1 [12] | [14 empty] | 21.79 |  |  |  | -1 |  |  |  | 5.76 |  | 3382.5 |  | 19.49 |  |  |  |  | 1.1 | 0.15 | 7.5 |  | 155.5 | 1.1 | 8.59 | 5.29 |  | 1.25 | 0.6
Os1Ru1 [12] | [14 empty] | 17.57 |  |  |  | 0 |  |  |  | 5.76 |  | 2956.5 |  | 200** |  |  |  |  | 0.37 | 0 | 8 |  | 1431.71 | 0.37 | -inf | inf |  | 6.07 | 0.07
Re1Ru1 [12] | [14 empty] | 16.87 |  |  |  | -1 |  |  |  | 5.76 |  | 3033 |  | 17.48 |  |  |  |  | 1.47 | 0.15 | 7.5 |  | 86.32 | 1.47 | 8.39 | 4.85 |  | 1.15 | 1.08
Re1Tc1 [12] | [14 empty] | 16.35 |  |  |  | 0 |  |  |  | 5.76 |  | 2944.5 |  | 200** |  |  |  |  | 0.73 | 0 | 7 |  | 371.41 | 0.73 | -inf | inf |  | 21.82 | 0.27
Rh1Ru1 [12] | [14 empty] | 12.41 |  |  |  | 1 |  |  |  | 5.76 |  | 2422 |  | 13.96 |  |  |  |  | 0.37 | 0.04 | 8.5 |  | 1329.13 | 0.37 | -0.772 | 4.07 |  | 9.95 | 0.07
Co1Fe1Re1Ru1 [45] | [14 empty] | 13.08 |  |  |  | -1.5 |  |  |  | 11.53 |  | 2411.25 |  | 18.53 |  |  |  |  | 4 | 0.15 | 8 |  | 23.41 | 4.01 | 2.43 | 5.08 |  | 1.82 | 6.01
Mo1Pd1Rh1Ru1 [46] | [14 empty] | 11.74 |  |  |  | -8.75 |  |  |  | 11.53 |  | 2392.01 |  | 3.15 |  |  |  |  | 1.74 | 0.04 | 8.25 |  | 88.73 | 1.74 | 0.907 | 1.69 |  | 0.63 | 1.14
Dy1Gd1Ho1Tb1Y1 [47] | [14 empty] | 7.56 |  |  |  | 0 |  |  |  | 13.38 |  | 1685.6 |  | 200** |  |  |  |  | 0.76 | 0.01 | 3 |  | 794.01 | 0.76 | N/A | inf |  | inf | 0.2
Dy1Gd1Lu1Tb1Tm1 [47] | [14 empty] | 8.74 |  |  |  | 0 |  |  |  | 13.38 |  | 1727.6 |  | 200** |  |  |  |  | 1.37 | 0.03 | 3 |  | 245.74 | 1.37 | N/A | inf |  | inf | 0.66
Dy1Gd1Lu1Tb1Y1 [48] | [14 empty] | 7.74 |  |  |  | 0 |  |  |  | 13.38 |  | 1723.8 |  | 200** |  |  |  |  | 1.45 | 0.03 | 3 |  | 219.95 | 1.45 | N/A | inf |  | inf | 0.74
Gd1Ho1La1Tb1Y1 [49] | [14 empty] | 7.06 |  |  |  | 0 |  |  |  | 13.38 |  | 1588.2 |  | 200** |  |  |  |  | 2.15 | 0.05 | 3 |  | 98.32 | 2.14 | N/A | inf |  | 40.38 | 1.61
multi-phase
Al1Cu1Ni1 [50] | [14 empty] | 6.29 |  |  |  | -8.44 |  |  |  | 9.13 |  | 1339.75 |  | 1.45 |  |  |  |  | 5.97 | 0.14 | 8 |  | 2.71 | 5.95 | 4.61 | 1.32 |  | 0.1 | 14.83
Al1Co1Cu1Ni1 [50] | [14 empty] | 6.86 |  |  |  | -8 |  |  |  | 11.53 |  | 1446.81 |  | 2.08 |  |  |  |  | 5.73 | 0.13 | 8.25 |  | 6.12 | 5.7 | 4.53 | 1.46 |  | 0.14 | 12.31
Co1Cr2Fe1Ni1 [51] | [14 empty] | 7.96 |  |  |  | -4.32 |  |  |  | 11.08 |  | 1933.4 |  | 4.96 |  |  |  |  | 1.07 | 0.11 | 7.8 |  | 264.86 | 1.07 | 0.872 | 2.09 |  | 1.26 | 0.45
Cr1Cu1Fe1Ni2 [52] | [14 empty] | 8.33 |  |  |  | 2.24 |  |  |  | 11.08 |  | 1760.95 |  | 8.71 |  |  |  |  | 1.07 | 0.1 | 9 |  | 293.7 | 1.07 | -0.696 | 2.92 |  | 1.03 | 0.47
Cr1Fe1.5Mn1Ni0.5 [20] | [14 empty] | 7.7 |  |  |  | -2.12 |  |  |  | 10.98 |  | 1819.88 |  | 9.41 |  |  |  |  | 0.76 | 0.13 | 7.5 |  | 578.33 | 0.76 | 2.88 | 3.07 |  | 0.99 | 0.2
Cr1Nb1Ti1Zr1 [53] | [14 empty] | 6.64 |  |  |  | -5 |  |  |  | 11.53 |  | 2249.75 |  | 5.19 |  |  |  |  | 7.84 | 0.12 | 4.75 |  | 5.39 | 7.94 | 2.47 | 2.14 |  | 0.4 | 23.05
Nb1Ti1V2Zr1 [53] | [14 empty] | 6.4 |  |  |  | -1.28 |  |  |  | 11.08 |  | 2237 |  | 19.36 |  |  |  |  | 6.41 | 0.11 | 4.6 |  | 8.76 | 6.41 | -0.844 | 5.26 |  | 2.52 | 16.13
Al1Co1Cr1Cu0.5Ni1 [54] | [14 empty] | 6.71 |  |  |  | -10.17 |  |  |  | 13.15 |  | 1619.63 |  | 2.09 |  |  |  |  | 5.44 | 0.13 | 7.44 |  | 7.75 | 5.4 | 2.86 | 1.46 |  | 0.18 | 10.67
Al1Co1Cr1Cu1Ni1 [50] | [14 empty] | 6.92 |  |  |  | -6.56 |  |  |  | 13.38 |  | 1593.45 |  | 3.25 |  |  |  |  | 5.19 | 0.13 | 7.8 |  | 11.45 | 5.15 | 3.67 | 1.72 |  | 0.18 | 9.42
Al0.3Co1Cr2Fe1Ni1 [20] | [14 empty] | 7.54 |  |  |  | -6.92 |  |  |  | 12.26 |  | 1876.8 |  | 3.32 |  |  |  |  | 3.15 | 0.11 | 7.53 |  | 28.16 | 3.11 | 1.65 | 1.73 |  | 0.19 | 2.86
Al0.5Co1Cr1Fe1Ni1 [55] | [14 empty] | 7.33 |  |  |  | -9.09 |  |  |  | 13.15 |  | 1767.5 |  | 2.56 |  |  |  |  | 4.22 | 0.11 | 7.67 |  | 14.71 | 4.17 | 2.34 | 1.56 |  | 0.2 | 5.59
Al0.75Co1Cr1Fe1Ni1 [55] | [14 empty] | 7 |  |  |  | -10.9 |  |  |  | 13.33 |  | 1723.6 |  | 2.11 |  |  |  |  | 4.83 | 0.12 | 7.42 |  | 9.91 | 4.78 | 2.46 | 1.46 |  | 0.19 | 7.78
Al0.875Co1Cr1Fe1Ni1 [55] | [14 empty] | 6.86 |  |  |  | -11.66 |  |  |  | 13.37 |  | 1703.34 |  | 1.95 |  |  |  |  | 5.06 | 0.12 | 7.31 |  | 8.45 | 5.01 | 2.5 | 1.43 |  | 0.19 | 8.75
Al1.17Co1Cr1Fe1Ni1 [56] | [14 empty] | 6.54 |  |  |  | -13.1 |  |  |  | 13.36 |  | 1659.41 |  | 1.69 |  |  |  |  | 5.46 | 0.12 | 7.06 |  | 6.12 | 5.42 | 2.57 | 1.37 |  | 0.19 | 10.71
Al1.25Co1Cr1Fe1Ni1 [55] | [14 empty] | 6.47 |  |  |  | -13.42 |  |  |  | 13.35 |  | 1648.35 |  | 1.64 |  |  |  |  | 5.55 | 0.12 | 7 |  | 5.66 | 5.51 | 2.58 | 1.36 |  | 0.19 | 11.17
Al1.5Co1Cr1Fe1Ni1 [55] | [14 empty] | 6.25 |  |  |  | -14.28 |  |  |  | 13.25 |  | 1615.86 |  | 1.5 |  |  |  |  | 5.76 | 0.13 | 6.82 |  | 4.47 | 5.74 | 2.62 | 1.33 |  | 0.18 | 12.41
Al1Co1Cr1Fe1Ni1 [57] | [14 empty] | 6.72 |  |  |  | -12.32 |  |  |  | 13.38 |  | 1684.09 |  | 1.83 |  |  |  |  | 5.25 | 0.12 | 7.2 |  | 7.32 | 5.21 | 2.54 | 1.4 |  | 0.19 | 9.64
Al2.5Co1Cr1Fe1Ni1 [58] | [14 empty] | 5.57 |  |  |  | -16.09 |  |  |  | 12.63 |  | 1510.87 |  | 1.19 |  |  |  |  | 6.19 | 0.13 | 6.23 |  | 1.77 | 6.19 | 2.69 | 1.26 |  | 0.16 | 15.2
Al2Co1Cr1Fe1Ni1 [55] | [14 empty] | 5.87 |  |  |  | -15.44 |  |  |  | 12.98 |  | 1558.99 |  | 1.31 |  |  |  |  | 6.04 | 0.13 | 6.5 |  | 2.86 | 6.03 | 2.66 | 1.29 |  | 0.17 | 14.17
Al3Co1Cr1Fe1Ni1 [58] | [14 empty] | 5.32 |  |  |  | -16.41 |  |  |  | 12.26 |  | 1469.63 |  | 1.1 |  |  |  |  | 6.26 | 0.13 | 6 |  | 0.968 | 6.27 | 2.71 | 1.24 |  | 0.15 | 15.73
Al1Co1Cu1Fe1Ni1 [59] | [14 empty] | 7.06 |  |  |  | -5.28 |  |  |  | 13.38 |  | 1519.65 |  | 3.85 |  |  |  |  | 5.25 | 0.11 | 8.2 |  | 11.96 | 5.21 | 5.74 | 1.85 |  | 0.17 | 9.64
Al1Co1Fe1Mn1Ni1 [60] | [14 empty] | 6.78 |  |  |  | -13.92 |  |  |  | 13.38 |  | 1551.89 |  | 1.49 |  |  |  |  | 5.37 | 0.15 | 7.4 |  | 5.07 | 5.33 | 2.5 | 1.33 |  | 0.18 | 10.1
Al1Co1Fe1Mo0.5Ni1 [61] | [14 empty] | 7.11 |  |  |  | -12.74 |  |  |  | 13.15 |  | 1708.55 |  | 1.76 |  |  |  |  | 5.93 | 0.16 | 7.33 |  | 5.48 | 5.92 | 3.37 | 1.39 |  | 0.19 | 12.43
Al0.25Cr1Cu1Fe1Ni2 [2] | [14 empty] | 7.95 |  |  |  | -0.363 |  |  |  | 12.14 |  | 1721.55 |  | 57.61 |  |  |  |  | 2.93 | 0.11 | 8.71 |  | 45.11 | 2.89 | 24.02 | 13.67 |  | 0.18 | 2.58
Al0.5Cr1Cu1Fe1Ni2 [2] | [14 empty] | 7.62 |  |  |  | -2.51 |  |  |  | 12.6 |  | 1685.73 |  | 8.46 |  |  |  |  | 3.82 | 0.11 | 8.45 |  | 24.92 | 3.77 | 5.81 | 2.86 |  | 0.18 | 4.6
Al0.8Cr1Cu1Fe1Ni2 [62] | [14 empty] | 7.27 |  |  |  | -4.61 |  |  |  | 12.88 |  | 1646.82 |  | 4.6 |  |  |  |  | 4.5 | 0.12 | 8.17 |  | 16.42 | 4.45 | 4.4 | 2.01 |  | 0.18 | 6.78
Al1.3Cr1Cu1Fe1Ni2 [62] | [14 empty] | 6.79 |  |  |  | -7.24 |  |  |  | 13.02 |  | 1590.2 |  | 2.86 |  |  |  |  | 5.19 | 0.13 | 7.76 |  | 10.47 | 5.15 | 3.78 | 1.63 |  | 0.17 | 9.73
Al1.5Cr1Cu1Fe1Ni2 [62] | [14 empty] | 6.63 |  |  |  | -8.05 |  |  |  | 13.01 |  | 1570 |  | 2.54 |  |  |  |  | 5.38 | 0.13 | 7.62 |  | 9.12 | 5.34 | 3.66 | 1.56 |  | 0.17 | 10.69
Al1Cr1Cu1Fe1Ni2 [62] | [14 empty] | 7.07 |  |  |  | -5.78 |  |  |  | 12.98 |  | 1623.04 |  | 3.65 |  |  |  |  | 4.82 | 0.12 | 8 |  | 13.4 | 4.78 | 4.06 | 1.8 |  | 0.18 | 8.06
Al2Cr1Cu1Fe1Ni2 [2] | [14 empty] | 6.27 |  |  |  | -9.63 |  |  |  | 12.89 |  | 1524.53 |  | 2.04 |  |  |  |  | 5.71 | 0.13 | 7.29 |  | 6.8 | 5.69 | 3.49 | 1.45 |  | 0.17 | 12.57
Al3Cr1Cu1Fe1Ni2 [62] | [14 empty] | 5.72 |  |  |  | -11.5 |  |  |  | 12.42 |  | 1450.65 |  | 1.57 |  |  |  |  | 6.04 | 0.14 | 6.75 |  | 4.22 | 6.03 | 3.33 | 1.34 |  | 0.15 | 14.71
Al0.3Cr1Fe1.5Mn1Ni0.5 [63] | [14 empty] | 7.23 |  |  |  | -5.51 |  |  |  | 12.32 |  | 1758.03 |  | 3.93 |  |  |  |  | 3.32 | 0.13 | 7.19 |  | 27.1 | 3.27 | 2.45 | 1.87 |  | 0.18 | 3.22
Al0.5Cr1Fe1.5Mn1Ni0.5 [63] | [14 empty] | 6.96 |  |  |  | -7.26 |  |  |  | 12.66 |  | 1721.39 |  | 3 |  |  |  |  | 4.04 | 0.13 | 7 |  | 16.96 | 3.99 | 2.38 | 1.66 |  | 0.18 | 5.08
Al0.8Cr1Fe1.5Mn1Ni0.5 [20] | [14 empty] | 6.61 |  |  |  | -9.32 |  |  |  | 12.9 |  | 1672.14 |  | 2.31 |  |  |  |  | 4.73 | 0.13 | 6.75 |  | 10.82 | 4.68 | 2.34 | 1.51 |  | 0.18 | 7.53
Al1.5Cr1Fe1.5Mn1Ni0.5 [20] | [14 empty] | 5.98 |  |  |  | -12.33 |  |  |  | 12.86 |  | 1578.13 |  | 1.65 |  |  |  |  | 5.55 | 0.12 | 6.27 |  | 5.5 | 5.52 | 2.29 | 1.36 |  | 0.17 | 11.55
Al1.5Cr1Fe1Mn1Ti1 [64] | [14 empty] | 5.3 |  |  |  | -17.98 |  |  |  | 13.25 |  | 1609.31 |  | 1.19 |  |  |  |  | 6.41 | 0.1 | 5.36 |  | 1.75 | 6.42 | 2.13 | 1.26 |  | 0.28 | 14.47
Al1Cr1Fe1Mn1Ti0.25 [64] | [14 empty] | 5.87 |  |  |  | -12.07 |  |  |  | 12.71 |  | 1630.29 |  | 1.72 |  |  |  |  | 5.78 | 0.11 | 5.88 |  | 5.35 | 5.75 | 2.24 | 1.38 |  | 0.28 | 11.69
Al2Cr1Fe1Mn1Ti0.25 [64] | [14 empty] | 5.15 |  |  |  | -14.8 |  |  |  | 12.14 |  | 1497.56 |  | 1.23 |  |  |  |  | 6.07 | 0.1 | 5.33 |  | 2.11 | 6.07 | 2.04 | 1.27 |  | 0.242 | 14.072
Al3Cr1Fe1Mn1Ti025 [64] | [14 empty] | 4.7 |  |  |  | -15.31 |  |  |  | 11.31 |  | 1407.31 |  | 1.04 |  |  |  |  | 6.02 | 0.09 | 4.96 |  | 0.418 | 6.04 | 1.97 | 1.23 |  | 0.212 | 14.19
Al4Cr1Fe1Mn1Ti0.25 [64] | [14 empty] | 4.39 |  |  |  | -14.99 |  |  |  | 10.51 |  | 1341.95 |  | 0.941 |  |  |  |  | 5.86 | 0.08 | 4.69 |  | -0.68 | 5.91 | 1.93 | 1.21 |  | 0.188 | 13.48
Al2Cr1Fe1Mn1Ti1 [64] | [14 empty] | 5.06 |  |  |  | -19 |  |  |  | 12.98 |  | 1552.99 |  | 1.06 |  |  |  |  | 6.33 | 0.1 | 5.17 |  | 0.643 | 6.36 | 2.03 | 1.23 |  | 0.27 | 14.21
Al0.3Cr1Fe1Ni1V1 [65] | [14 empty] | 6.98 |  |  |  | -11.83 |  |  |  | 12.83 |  | 1902.8 |  | 2.06 |  |  |  |  | 3.96 | 0.12 | 6.95 |  | 14.15 | 3.94 | 1.92 | 1.45 |  | 0.21 | 5.15
Al0.5Cr1Fe1Ni1V1 [65] | [14 empty] | 6.73 |  |  |  | -13.14 |  |  |  | 13.15 |  | 1859.72 |  | 1.86 |  |  |  |  | 4.39 | 0.12 | 6.78 |  | 10.63 | 4.36 | 2.01 | 1.41 |  | 0.21 | 6.36
Al1Cr1Mo1Nb1Ti1 [66] | [14 empty] | 6.57 |  |  |  | -13.6 |  |  |  | 13.38 |  | 2140.09 |  | 2.11 |  |  |  |  | 4.87 | 0.23 | 4.8 |  | 10.6 | 4.93 | 1.92 | 1.46 |  | 0.38 | 8.29
Al1Cr1Mo1Si1Ti1 [67] | [14 empty] | 5.09 |  |  |  | -34.08 |  |  |  | 13.38 |  | 1927.49 |  | 0.757 |  |  |  |  | 8.01 | 0.23 | 4.6 |  | -2.43 | 8.15 | 1.29 | 1.17 |  | 0.19 | 22.45
Al1Cr1.5Nb1Ti1V1 [68] | [14 empty] | 5.85 |  |  |  | -13.75 |  |  |  | 13.25 |  | 2014.09 |  | 1.94 |  |  |  |  | 5.55 | 0.04 | 4.73 |  | 7.33 | 5.59 | 1.83 | 1.43 |  | 0.36 | 11.24
Al1Cr1Nb1Ti1V1 [68] | [14 empty] | 5.75 |  |  |  | -14.56 |  |  |  | 13.38 |  | 1997.49 |  | 1.84 |  |  |  |  | 5.19 | 0.04 | 4.6 |  | 8 | 5.23 | 1.75 | 1.4 |  | 0.36 | 9.41
Al1Cu0.5Li0.5Mg1Sn0.2 [69] | [14 empty] | 2.96 |  |  |  | -3.65 |  |  |  | 12.31 |  | 894.75 |  | 3.02 |  |  |  |  | 7.42 | 0.31 | 3.69 |  | 5.37 | 7.54 | 4.48 | 1.66 |  | 0.15 | 19.87
Al1Cu0.2Li0.5Mg1Zn0.5 [69] | [14 empty] | 2.75 |  |  |  | -3.3 |  |  |  | 12.31 |  | 844.13 |  | 3.15 |  |  |  |  | 6.51 | 0.26 | 4.28 |  | 6.96 | 6.56 | N/A | 1.69 |  | 0.11 | 15.21
Al80Cu5Li5Mg5Zn5 [69] | [14 empty] | 2.91 |  |  |  | -1.14 |  |  |  | 6.47 |  | 918.13 |  | 5.21 |  |  |  |  | 3.85 | 0.17 | 3.7 |  | 12.05 | 3.85 | N/A | 2.15 |  | 0.07 | 4.09
Al1Fe1Mg1Ti1Zn1 [70] | [14 empty] | 4.33 |  |  |  | -6.4 |  |  |  | 13.38 |  | 1260.23 |  | 2.63 |  |  |  |  | 7.47 | 0.17 | 5.8 |  | 5.19 | 7.51 | 4.9 | 1.58 |  | 0.19 | 19.51
Al20Li20Mg10Sc20Ti30 [71] | [14 empty] | 2.67 |  |  |  | -0.4 |  |  |  | 12.95 |  | 1314.83 |  | 42.56 |  |  |  |  | 5.2 | 0.23 | 2.8 |  | 15.97 | 5.19 | 39.31 | 10.36 |  | 0.22 | 9.5
Al1Li0.5Mg1Sn0.2Zn0.5 [65] | [14 empty] | 2.9 |  |  |  | -3.89 |  |  |  | 12.31 |  | 790.83 |  | 2.5 |  |  |  |  | 5.49 | 0.27 | 3.84 |  | 8.5 | 5.5 | N/A | 1.55 |  | 0.11 | 11.48
Al1Li1Mg1Sn1Zn1 [69] | [14 empty] | 3.89 |  |  |  | -6.08 |  |  |  | 13.38 |  | 701.58 |  | 1.54 |  |  |  |  | 5.16 | 0.33 | 4.4 |  | 6.17 | 5.18 | N/A | 1.34 |  | 0.1 | 9.32
Al80Li5Mg5Sn5Zn5 [69] | [14 empty] | 3.05 |  |  |  | -0.53 |  |  |  | 6.47 |  | 875.5 |  | 10.68 |  |  |  |  | 3.36 | 0.17 | 3.35 |  | 17.19 | 3.33 | N/A | 3.35 |  | 0.06 | 3.52
Al0.5Nb1Ti1V1Zr1 [72] | [14 empty] | 6.07 |  |  |  | -10.86 |  |  |  | 13.15 |  | 2104.16 |  | 2.55 |  |  |  |  | 5.76 | 0.11 | 4.33 |  | 8.26 | 5.77 | 1.24 | 1.56 |  | 0.29 | 11.96
Al1.5Nb1Ti1V1Zr1 [72] | [14 empty] | 5.5 |  |  |  | -21.55 |  |  |  | 13.25 |  | 1891.31 |  | 1.16 |  |  |  |  | 5.32 | 0.11 | 4.09 |  | 2.23 | 5.32 | 1.33 | 1.26 |  | 0.27 | 9.7
Al1Nb1Ti1V1Zr1 [72] | [14 empty] | 5.76 |  |  |  | -17.44 |  |  |  | 13.38 |  | 1987.09 |  | 1.52 |  |  |  |  | 5.53 | 0.11 | 4.2 |  | 5.15 | 5.53 | 1.3 | 1.34 |  | 0.28 | 10.7
Al1Ti1V1Y1Zr1 [73] | [14 empty] | 4.87 |  |  |  | -14.88 |  |  |  | 13.38 |  | 1796.89 |  | 1.62 |  |  |  |  | 10.35 | 0.16 | 3.8 |  | 1.63 | 10.4 | 1.46 | 1.36 |  | 0.25 | 37.5
Co1Cr1Cu1Fe1Mn1 [74] | [14 empty] | 8.04 |  |  |  | 4.16 |  |  |  | 13.38 |  | 1727.15 |  | 5.56 |  |  |  |  | 0.92 | 0.14 | 8.2 |  | 446.36 | 0.92 | 0.271 | 2.22 |  | 1.2 | 0.3
Co1Cr1Cu0.5Fe1Ni1 [75] | [14 empty] | 8.26 |  |  |  | 0.494 |  |  |  | 13.15 |  | 1814.64 |  | 48.31 |  |  |  |  | 1.06 | 0.09 | 8.56 |  | 392.23 | 1.06 | -3.88 | 11.63 |  | 1.26 | 0.4
Co1Cr1Cu1Fe1Ni1 [75] | [14 empty] | 8.33 |  |  |  | 3.2 |  |  |  | 13.38 |  | 1768.95 |  | 7.4 |  |  |  |  | 1.07 | 0.09 | 8.8 |  | 346.67 | 1.07 | 0.0482 | 2.63 |  | 1.25 | 0.4
Co1Cr1Fe1Hf1Ni1 [51] | [14 empty] | 9.85 |  |  |  | -19.52 |  |  |  | 13.38 |  | 1998.6 |  | 1.37 |  |  |  |  | 9.62 | 0.23 | 7.4 |  | 1.28 | 9.52 | 1.48 | 1.3 |  | 0.28 | 32.37
Co0.5Cr1Fe1Mn1.5Ni1 [20] | [14 empty] | 7.89 |  |  |  | -4.04 |  |  |  | 12.95 |  | 1776.3 |  | 5.69 |  |  |  |  | 0.87 | 0.15 | 7.8 |  | 482.39 | 0.87 | 1.95 | 2.25 |  | 1.14 | 0.26
Co1Cr1Fe1Mo0.3Ni1 [76] | [14 empty] | 8.37 |  |  |  | -4.15 |  |  |  | 12.83 |  | 1943.21 |  | 6 |  |  |  |  | 2.92 | 0.13 | 8.09 |  | 41.07 | 2.89 | 1.96 | 2.32 |  | 0.29 | 2.56
Co1Cr1Fe1Mo1Ni1 [51, 76] | [14 empty] | 8.71 |  |  |  | -4.64 |  |  |  | 13.38 |  | 2076.6 |  | 5.99 |  |  |  |  | 4.36 | 0.16 | 7.8 |  | 19.61 | 4.33 | 2.68 | 2.32 |  | 0.33 | 6.65
Co1Cr1Fe1Nb1Ni1 [51] | [14 empty] | 8.29 |  |  |  | -14.88 |  |  |  | 13.38 |  | 2047.4 |  | 1.84 |  |  |  |  | 6.43 | 0.12 | 7.6 |  | 4.89 | 6.37 | 3.38 | 1.41 |  | 0.06 | 14.46
Co1Cr1Fe1Ni1Ta1 [51] | [14 empty] | 10.57 |  |  |  | -14.4 |  |  |  | 13.38 |  | 2155.4 |  | 2 |  |  |  |  | 6.43 | 0.15 | 7.6 |  | 5.36 | 6.37 | 5.15 | 1.44 |  | 0.05 | 14.46
Co1.5Cr1Fe1Ni1.5Ti0.5 [77] | [14 empty] | 7.8 |  |  |  | -10.74 |  |  |  | 12.86 |  | 1855.55 |  | 2.22 |  |  |  |  | 4.6 | 0.12 | 8.09 |  | 10.8 | 4.53 | 1.59 | 1.49 |  | 0.31 | 6.49
Co1.5Cr1Fe1Ni1.5Ti1 [78] | [14 empty] | 7.41 |  |  |  | -15.61 |  |  |  | 13.21 |  | 1862.67 |  | 1.58 |  |  |  |  | 5.83 | 0.14 | 7.75 |  | 4.66 | 5.77 | 1.61 | 1.35 |  | 0.32 | 11.57
Co1Cr1Fe1Ni1Ti0.3 [76] | [14 empty] | 7.79 |  |  |  | -8.89 |  |  |  | 12.83 |  | 1876.58 |  | 2.71 |  |  |  |  | 4.06 | 0.12 | 7.95 |  | 15.76 | 4 | 1.63 | 1.6 |  | 0.32 | 4.87
Co1Cr1Fe1Ni1Ti0.5 [79] | [14 empty] | 7.58 |  |  |  | -11.56 |  |  |  | 13.15 |  | 1879.44 |  | 2.14 |  |  |  |  | 4.93 | 0.13 | 7.78 |  | 9.36 | 4.86 | 1.68 | 1.47 |  | 0.32 | 7.61
Co1Cr1Fe1Ni1Ti1 [51, 80] | [14 empty] | 7.15 |  |  |  | -16.32 |  |  |  | 13.38 |  |  |  | 1.55 |  |  |  |  | 6.13 | 0.14 | 7.4 |  | 4.16 | 6.08 | 1.72 | 1.34 |  | 0.33 | 13.16
[25 empty] | 1885 | 0.6
Co1Cr1Fe1Ni1V1 [51] | [14 empty] | 7.69 |  |  |  | -8.96 |  |  |  | 13.38 |  | 1934 |  | 2.89 |  |  |  |  | 2.88 | 0.12 | 7.6 |  | 35.59 | 2.87 | 1.59 | 1.64 |  | 0.59 | 2.91
Co1Cr1Fe1Ni1W1 [51] | [14 empty] | 11.02 |  |  |  | -2.88 |  |  |  | 13.38 |  | 2236.4 |  | 10.39 |  |  |  |  | 4.65 | 0.23 | 7.8 |  | 18.61 | 4.62 | 5.03 | 3.29 |  | 0.31 | 7.58
Co1Cr1Fe1Ni1Y1 [51] | [14 empty] | 6.62 |  |  |  | -9.28 |  |  |  | 13.38 |  | 1857.2 |  | 2.68 |  |  |  |  | 15.72 | 0.26 | 7.2 |  | 1.12 | 15.6 | 1.28 | 1.59 |  | 0.32 | 86.45
Co1Cr1Fe1Ni1Zr1 [51] | [14 empty] | 7.61 |  |  |  | -22.72 |  |  |  | 13.38 |  | 1923 |  | 1.13 |  |  |  |  | 10.19 | 0.21 | 7.4 |  | 0.494 | 10.1 | 0.977 | 1.25 |  | 0.32 | 36.33
Co1Cr1Mn1Ni1V1 [74] | [14 empty] | 7.61 |  |  |  | -9.12 |  |  |  | 13.38 |  | 1875.6 |  | 2.75 |  |  |  |  | 2.94 | 0.14 | 7.4 |  | 33.13 | 2.93 | 1.88 | 1.61 |  | 0.5 | 3.03
Co1Cu1Fe1Ni1V1 [73] | [14 empty] | 8.05 |  |  |  | -2.24 |  |  |  | 13.38 |  | 1769.55 |  | 10.57 |  |  |  |  | 2.88 | 0.1 | 8.6 |  | 49.28 | 2.87 | 4.67 | 3.33 |  | 0.54 | 2.91
Co1Cu1Hf1Ti1Zr1 [81] | [14 empty] | 8.5 |  |  |  | -23.52 |  |  |  | 13.38 |  | 1940.15 |  | 1.1 |  |  |  |  | 10.21 | 0.26 | 6.4 |  | 0.434 | 10.4 | 1.03 | 1.24 |  | 0.37 | 36.46
Co1Fe1Ga1Mn1Ni1 [60] | [14 empty] | 7.55 |  |  |  | -9.12 |  |  |  | 13.38 |  | 1425.78 |  | 2.09 |  |  |  |  | 4.77 | 0.13 | 7.4 |  | 10.2 | 4.73 | 2.63 | 1.46 |  | 0.26 | 7.97
Co1Fe1Mn1Mo1Ni1 [74] | [14 empty] | 8.77 |  |  |  | -4 |  |  |  | 13.38 |  | 1944.4 |  | 6.5 |  |  |  |  | 4.47 | 0.2 | 8 |  | 18.88 | 4.44 | 4.16 | 2.43 |  | 0.31 | 6.99
Co1Fe1Mn1Ni1Sn1 [60] | [14 empty] | 7.91 |  |  |  | -2.56 |  |  |  | 13.38 |  | 1466.22 |  | 7.66 |  |  |  |  | 8.91 | 0.14 | 7.6 |  | 4.81 | 8.82 | 4.62 | 2.69 |  | 0.4 | 27.78
Co1Fe1Mn1Ni1V1 [74] | [14 empty] | 7.76 |  |  |  | -8.96 |  |  |  | 13.38 |  | 1801.8 |  | 2.69 |  |  |  |  | 2.96 | 0.14 | 7.8 |  | 32.33 | 2.94 | 2.09 | 1.59 |  | 0.48 | 3.06
Cr1Cu1Fe1Mn1Ni1 [58] | [14 empty] | 8.04 |  |  |  | 2.72 |  |  |  | 13.38 |  | 1719.15 |  | 8.46 |  |  |  |  | 0.92 | 0.14 | 8.4 |  | 479.98 | 0.92 | -0.88 | 2.86 |  | 1.14 | 0.3
Cr1Cu1Fe1Mn2Ni2 [82] | [14 empty] | 8.07 |  |  |  | -0.49 |  |  |  | 12.89 |  | 1691.82 |  | 44.51 |  |  |  |  | 0.93 | 0.16 | 8.43 |  | 497.76 | 0.93 | 11.34 | 10.79 |  | 1.08 | 0.31
Cr1Cu2Fe2Mn1Ni2 [82] | [14 empty] | 8.23 |  |  |  | 3.88 |  |  |  | 12.97 |  | 1686.57 |  | 5.64 |  |  |  |  | 0.95 | 0.13 | 8.88 |  | 410.36 | 0.95 | -0.43 | 2.24 |  | 1.08 | 0.33
Cr1Cu2Fe2Mn2Ni1 [82] | [14 empty] | 8.06 |  |  |  | 4.69 |  |  |  | 12.97 |  | 1660.44 |  | 4.59 |  |  |  |  | 0.83 | 0.15 | 8.5 |  | 506.4 | 0.83 | -0.0952 | 2.01 |  | 1.07 | 0.24
Cr2Cu1Fe2Mn1Ni1 [82] | [14 empty] | 7.89 |  |  |  | 2.61 |  |  |  | 12.89 |  | 1798.11 |  | 8.87 |  |  |  |  | 0.84 | 0.13 | 8 |  | 556.03 | 0.84 | -0.706 | 2.95 |  | 1.15 | 0.24
Cr2Cu1Fe2Mn2Ni2 [82] | [14 empty] | 7.94 |  |  |  | 0.0988 |  |  |  | 13.15 |  | 1759.31 |  | 234.17 |  |  |  |  | 0.91 | 0.14 | 8.11 |  | 541.47 | 0.91 | -48.82 | 52.52 |  | 1.15 | 0.29
Cr2Cu2Fe1Mn2Ni2 [82] | [14 empty] | 8.06 |  |  |  | 2.37 |  |  |  | 13.15 |  | 1708.95 |  | 9.48 |  |  |  |  | 0.97 | 0.15 | 8.44 |  | 431.65 | 0.97 | -1.12 | 3.09 |  | 1.11 | 0.34
Cr2Cu2Fe2Mn1Ni2 [82] | [14 empty] | 8.11 |  |  |  | 3.56 |  |  |  | 13.15 |  | 1741.39 |  | 6.44 |  |  |  |  | 0.94 | 0.13 | 8.56 |  | 430.07 | 0.94 | -0.33 | 2.42 |  | 1.13 | 0.32
Cr1Cu1Fe1Mo1Ni1 [58] | [14 empty] | 8.71 |  |  |  | 4.64 |  |  |  | 13.38 |  | 1994.55 |  | 5.75 |  |  |  |  | 4.1 | 0.16 | 8.2 |  | 21.99 | 4.07 | -1.42 | 2.27 |  | 0.31 | 5.88
Cr1Cu1Fe1Ni1Zr1 [58] | [14 empty] | 7.63 |  |  |  | -14.4 |  |  |  | 13.38 |  | 1840.95 |  | 1.71 |  |  |  |  | 9.91 | 0.22 | 7.8 |  | 1.85 | 9.82 | 1.11 | 1.38 |  | 0.3 | 34.4
Cr1Fe1Mn1Ni1Ti1 [74] | [14 empty] | 6.92 |  |  |  | -13.28 |  |  |  | 13.38 |  | 1835.8 |  | 1.85 |  |  |  |  | 6.03 | 0.15 | 7 |  | 5.59 | 5.98 | 2.15 | 1.41 |  | 0.32 | 12.73
Cr1Nb1Ti1V1Zr1 [53] | [14 empty] | 6.56 |  |  |  | -4.64 |  |  |  | 13.38 |  | 2236.4 |  | 6.45 |  |  |  |  | 7.67 | 0.12 | 4.8 |  | 6.71 | 7.72 | 1.98 | 2.42 |  | 0.46 | 20.58
Cu1Fe1Hf1Ti1Zr1 [81] | [14 empty] | 8.36 |  |  |  | -15.84 |  |  |  | 13.38 |  | 1948.75 |  | 1.65 |  |  |  |  | 9.84 | 0.25 | 6.2 |  | 1.94 | 9.97 | 1.47 | 1.36 |  | 0.36 | 33.88
Al1Au1Co1Cr1Cu1Ni1 [83] | [14 empty] | 9.56 |  |  |  | -6.44 |  |  |  | 14.9 |  | 1550.76 |  | 3.58 |  |  |  |  | 6.14 | 0.3 | 8.33 |  | 9.7 | 6.12 | 3.19 | 1.79 |  | 0.2 | 12.56
Al0.25Co1Cr1Cu0.75Fe1Ni1 | [14 empty] | 7.9 |  |  |  | -0.71 |  |  |  | 14.32 |  | 1747.74 |  | 35.24 |  |  |  |  | 3 | 0.1 | 8.4 |  | 50.12 | 2.96 | 11.75 | 8.75 |  | 0.21 | 2.59
Al0.3Co1Cr1Cu1Fe1Ni1 [84] | [14 empty] | 7.88 |  |  |  | 0.157 |  |  |  | 14.43 |  | 1721.66 |  | 158.63 |  |  |  |  | 3.15 | 0.1 | 8.47 |  | 47.13 | 3.11 | -52.72 | 35.9 |  | 0.21 | 2.86
Al0.5Co1Cr1Cu0.5Fe1Ni1 [85] | [14 empty] | 7.49 |  |  |  | -4.6 |  |  |  | 14.53 |  | 1726.52 |  | 5.46 |  |  |  |  | 4 | 0.11 | 8 |  | 24.22 | 3.96 | 3.57 | 2.2 |  | 0.21 | 4.93
Al0.5Co1Cr1Cu1Fe1Ni1 [84, 86] | [14 empty] | 7.62 |  |  |  | -1.52 |  |  |  | 14.7 |  | 1693 |  | 16.36 |  |  |  |  | 3.82 | 0.11 | 8.27 |  | 30.94 | 3.77 | 8.46 | 4.6 |  | 0.21 | 4.41
Al0.75Co1Cr1Cu0.25Fe1Ni1 [85] | [14 empty] | 7.1 |  |  |  | -8.47 |  |  |  | 14.32 |  | 1705.31 |  | 2.88 |  |  |  |  | 4.71 | 0.12 | 7.6 |  | 13.89 | 4.66 | 2.84 | 1.63 |  | 0.21 | 7.31
Al0.8Co1Cr1Cu1Fe1Ni1 [84, 86] | [14 empty] | 7.27 |  |  |  | -3.61 |  |  |  | 14.87 |  | 1653.71 |  | 6.8 |  |  |  |  | 4.5 | 0.12 | 8 |  | 20.65 | 4.45 | 5.14 | 2.5 |  | 0.21 | 6.51
Al1.3Co1Cr1Cu1Fe1Ni1 [84, 86] | [14 empty] | 6.79 |  |  |  | -6.24 |  |  |  | 14.85 |  | 1596.55 |  | 3.8 |  |  |  |  | 5.19 | 0.12 | 7.6 |  | 13.53 | 5.15 | 4.11 | 1.84 |  | 0.2 | 9.36
Al1.5Co1Cr1Cu1Fe1Ni1 [84, 86] | [14 empty] | 6.63 |  |  |  | -7.05 |  |  |  | 14.79 |  | 1576.15 |  | 3.3 |  |  |  |  | 5.38 | 0.13 | 7.46 |  | 11.92 | 5.34 | 3.94 | 1.73 |  | 0.2 | 10.28
Al1.8Co1Cr1Cu1Fe1Ni1 [84, 86] | [14 empty] | 6.41 |  |  |  | -8.08 |  |  |  | 14.64 |  | 1547.8 |  | 2.81 |  |  |  |  | 5.6 | 0.13 | 7.26 |  | 10.12 | 5.57 | 3.78 | 1.62 |  | 0.19 | 11.45
Al1Co0.5Cr1Cu1Fe1Ni1 [87] | [14 empty] | 6.92 |  |  |  | -4.5 |  |  |  | 14.7 |  | 1617.13 |  | 5.29 |  |  |  |  | 4.91 | 0.12 | 7.73 |  | 16.4 | 4.87 | 4.83 | 2.16 |  | 0.2 | 8.16
Al1Co1Cr0.5Cu1Fe1Ni1 [87] | [14 empty] | 7.06 |  |  |  | -5.02 |  |  |  | 14.7 |  | 1579.68 |  | 4.62 |  |  |  |  | 5.02 | 0.12 | 8 |  | 15.14 | 4.98 | 5.07 | 2.02 |  | 0.2 | 8.59
Al1Co1Cr1Cu0.25Fe1Ni1 [73] | [14 empty] | 6.82 |  |  |  | -9.94 |  |  |  | 14.34 |  | 1668.55 |  | 2.41 |  |  |  |  | 5.13 | 0.12 | 7.38 |  | 10.56 | 5.09 | 2.85 | 1.53 |  | 0.2 | 9.08
Al1Co1Cr1Cu0.5Fe1Ni1 [87] | [14 empty] | 6.91 |  |  |  | -7.93 |  |  |  | 14.7 |  | 1654.43 |  | 3.06 |  |  |  |  | 5.02 | 0.12 | 7.55 |  | 13.02 | 4.98 | 3.26 | 1.67 |  | 0.21 | 8.59
Al1Co1Cr1Cu1Fe0.5Ni1 [87] | [14 empty] | 7 |  |  |  | -5.55 |  |  |  | 14.7 |  | 1613.23 |  | 4.27 |  |  |  |  | 5 | 0.12 | 7.82 |  | 14.96 | 4.95 | 4.12 | 1.94 |  | 0.2 | 8.49
Al1Co1Cr1Cu1Fe1Ni0.5 [87] | [14 empty] | 6.92 |  |  |  | -3.9 |  |  |  | 14.7 |  | 1620.77 |  | 6.11 |  |  |  |  | 4.91 | 0.12 | 7.64 |  | 16.91 | 4.87 | 5.27 | 2.34 |  | 0.2 | 8.16
Al1Co1Cr1Cu1Fe1Ni1[86] | [14 empty] | 7.07 |  |  |  | -4.78 |  |  |  | 14.9 |  | 1629.71 |  | 5.08 |  |  |  |  | 4.82 | 0.12 | 7.83 |  | 17.02 | 4.78 | 4.55 | 2.12 |  | 0.2 | 7.75
Al2.3Co1Cr1Cu1Fe1Ni1 [84, 86] | [14 empty] | 6.09 |  |  |  | -9.38 |  |  |  | 14.35 |  | 1505.72 |  | 2.3 |  |  |  |  | 5.84 | 0.13 | 6.97 |  | 8.06 | 5.83 | 3.61 | 1.51 |  | 0.18 | 12.92
Al2.5Co1Cr1Cu1Fe1Ni1 [84, 86] | [14 empty] | 5.97 |  |  |  | -9.78 |  |  |  | 14.21 |  | 1490.46 |  | 2.17 |  |  |  |  | 5.91 | 0.13 | 6.87 |  | 7.44 | 5.9 | 3.57 | 1.48 |  | 0.18 | 13.36
Al2.8Co1Cr1Cu1Fe1Ni1 [84, 86] | [14 empty] | 5.82 |  |  |  | -10.28 |  |  |  | 14.01 |  | 1469.04 |  | 2 |  |  |  |  | 5.99 | 0.13 | 6.72 |  | 6.66 | 5.99 | 3.51 | 1.44 |  | 0.17 | 13.89
Al2Co1Cr1Cu1Fe1Ni1 [84, 86] | [14 empty] | 6.27 |  |  |  | -8.65 |  |  |  | 14.53 |  | 1530.24 |  | 2.57 |  |  |  |  | 5.71 | 0.13 | 7.14 |  | 9.19 | 5.69 | 3.7 | 1.57 |  | 0.19 | 12.11
Al3Co1Cr1Cu1Fe1Ni1 [84, 86] | [14 empty] | 5.72 |  |  |  | -10.56 |  |  |  | 13.86 |  | 1455.65 |  | 1.91 |  |  |  |  | 6.04 | 0.13 | 6.62 |  | 6.21 | 6.03 | 3.48 | 1.42 |  | 0.17 | 14.18
Al0.3Co1Cr1Fe1Mo0.1Ni1 [76] | [14 empty] | 7.72 |  |  |  | -7.26 |  |  |  | 13.44 |  | 1831.05 |  | 3.39 |  |  |  |  | 3.74 | 0.12 | 7.84 |  | 22.08 | 3.7 | 2.25 | 1.75 |  | 0.21 | 4.1
Al1Co0.5Cr1Fe1Mo0.5Ni1 [88] | [14 empty] | 6.96 |  |  |  | -11.72 |  |  |  | 14.53 |  | 1796.89 |  | 2.23 |  |  |  |  | 5.54 | 0.17 | 6.9 |  | 8.83 | 5.52 | 2.69 | 1.49 |  | 0.22 | 10.39
Al1Co1.5Cr1Fe1Mo0.5Ni1 [88] | [14 empty] | 7.24 |  |  |  | -11.08 |  |  |  | 14.53 |  | 1792.08 |  | 2.35 |  |  |  |  | 5.39 | 0.15 | 7.25 |  | 9.65 | 5.35 | 2.68 | 1.52 |  | 0.22 | 9.62
Al1Co1Cr0.5Fe1Mo0.5Ni1 [61] | [14 empty] | 7.11 |  |  |  | -12.08 |  |  |  | 14.53 |  | 1755.69 |  | 2.11 |  |  |  |  | 5.69 | 0.16 | 7.2 |  | 7.99 | 5.67 | 2.98 | 1.46 |  | 0.22 | 11.06
Al1Co1Cr1.5Fe1Mo0.5Ni1 [61] | [14 empty] | 7.11 |  |  |  | -10.83 |  |  |  | 14.53 |  | 1826.41 |  | 2.45 |  |  |  |  | 5.27 | 0.16 | 7 |  | 10.38 | 5.24 | 2.45 | 1.54 |  | 0.22 | 9.11
Al1Co1Cr1Fe0.6Mo0.5Ni1 [89] | [14 empty] | 7.06 |  |  |  | -12.32 |  |  |  | 14.61 |  | 1792.95 |  | 2.13 |  |  |  |  | 5.61 | 0.17 | 7.02 |  | 8.29 | 5.59 | 2.52 | 1.47 |  | 0.22 | 10.69
Al1Co1Cr1Fe1.5Mo0.5Ni1 [89] | [14 empty] | 7.17 |  |  |  | -10.5 |  |  |  | 14.53 |  | 1795.66 |  | 2.49 |  |  |  |  | 5.3 | 0.15 | 7.17 |  | 10.36 | 5.27 | 2.85 | 1.55 |  | 0.22 | 9.24
Al1Co1Cr1Fe1Mo0.1Ni1 [90] | [14 empty] | 6.8 |  |  |  | -12.13 |  |  |  | 13.92 |  | 1707.86 |  | 1.96 |  |  |  |  | 5.3 | 0.13 | 7.18 |  | 8.07 | 5.27 | 2.57 | 1.43 |  | 0.2 | 9.69
Al1Co1Cr1Fe1Mo0.2Ni1 [91] | [14 empty] | 6.89 |  |  |  | -11.95 |  |  |  | 14.22 |  | 1730.71 |  | 2.06 |  |  |  |  | 5.35 | 0.14 | 7.15 |  | 8.52 | 5.32 | 2.6 | 1.45 |  | 0.21 | 9.75
Al1Co1Cr1Fe1Mo0.3Ni1 [91] | [14 empty] | 6.96 |  |  |  | -11.78 |  |  |  | 14.43 |  | 1752.69 |  | 2.15 |  |  |  |  | 5.4 | 0.15 | 7.13 |  | 8.86 | 5.37 | 2.63 | 1.47 |  | 0.21 | 9.82
Al1Co1Cr1Fe1Mo0.4Ni1 [91] | [14 empty] | 7.04 |  |  |  | -11.6 |  |  |  | 14.59 |  | 1773.86 |  | 2.23 |  |  |  |  | 5.44 | 0.15 | 7.11 |  | 9.13 | 5.41 | 2.66 | 1.49 |  | 0.22 | 9.9
Al1Co1Cr1Fe1Mo0.5Ni1 [61, 89] | [14 empty] | 7.11 |  |  |  | -11.44 |  |  |  | 14.7 |  | 1794.27 |  | 2.31 |  |  |  |  | 5.47 | 0.16 | 7.09 |  | 9.36 | 5.44 | 2.68 | 1.51 |  | 0.22 | 9.98
Al1Co1Cr1Fe2Mo0.5Ni1 [89] | [14 empty] | 7.22 |  |  |  | -9.7 |  |  |  | 14.23 |  | 1796.84 |  | 2.64 |  |  |  |  | 5.15 | 0.15 | 7.23 |  | 11.14 | 5.11 | 2.99 | 1.58 |  | 0.22 | 8.61
Al1Co1Cr2Fe1Mo0.5Ni1 [61] | [14 empty] | 7.12 |  |  |  | -10.27 |  |  |  | 14.23 |  | 1853.61 |  | 2.57 |  |  |  |  | 5.1 | 0.16 | 6.92 |  | 11.2 | 5.06 | 2.27 | 1.57 |  | 0.22 | 8.38
Al1Co2Cr1Fe1Mo0.5Ni1 [88] | [14 empty] | 7.35 |  |  |  | -10.7 |  |  |  | 14.23 |  | 1790.23 |  | 2.38 |  |  |  |  | 5.29 | 0.15 | 7.38 |  | 9.84 | 5.26 | 2.68 | 1.52 |  | 0.22 | 9.28
Al1Co1Cr1Fe1Nb0.1Ni1 [92] | [14 empty] | 6.77 |  |  |  | -13.32 |  |  |  | 13.92 |  | 1704.99 |  | 1.78 |  |  |  |  | 5.5 | 0.12 | 7.16 |  | 6.71 | 5.46 | 2.63 | 1.39 |  | 0.05 | 10.25
Al1Co1Cr1Fe1Nb0.25Ni1 [92] | [14 empty] | 6.84 |  |  |  | -14.66 |  |  |  | 14.34 |  | 1734.85 |  | 1.7 |  |  |  |  | 5.83 | 0.12 | 7.1 |  | 5.79 | 5.79 | 2.73 | 1.37 |  | 0.06 | 11.17
Al1Co1Cr1Fe1Nb0.5Ni1 [92] | [14 empty] | 6.95 |  |  |  | -16.53 |  |  |  | 14.7 |  | 1780.99 |  | 1.58 |  |  |  |  | 6.24 | 0.13 | 7 |  | 4.67 | 6.21 | 2.85 | 1.35 |  | 0.06 | 12.68
Al1Co1Cr1Fe1Nb0.75Ni1 [92] | [14 empty] | 7.05 |  |  |  | -18.03 |  |  |  | 14.86 |  | 1823.13 |  | 1.5 |  |  |  |  | 6.55 | 0.13 | 6.91 |  | 3.91 | 6.52 | 2.93 | 1.33 |  | 0.06 | 14.07
Al1Co1Cr1Fe1Ni1Si0.2 [93] | [14 empty] | 6.45 |  |  |  | -16.39 |  |  |  | 14.22 |  | 1684.21 |  | 1.46 |  |  |  |  | 5.49 | 0.12 | 7.08 |  | 4.97 | 5.46 | 2.11 | 1.32 |  | 0.2 | 10.19
Al1Co1Cr1Fe1Ni1Si0.4 [93] | [14 empty] | 6.22 |  |  |  | -19.84 |  |  |  | 14.59 |  | 1684.31 |  | 1.24 |  |  |  |  | 5.7 | 0.12 | 6.96 |  | 2.9 | 5.67 | 1.89 | 1.27 |  | 0.21 | 10.78
Al1Co1Cr1Fe1Ni1Si0.6 [93] | [14 empty] | 6.01 |  |  |  | -22.76 |  |  |  | 14.78 |  | 1684.41 |  | 1.09 |  |  |  |  | 5.86 | 0.12 | 6.86 |  | 1.24 | 5.84 | 1.75 | 1.24 |  | 0.21 | 11.35
Al1Co1Cr1Fe1Ni1Si0.8 [93] | [14 empty] | 5.82 |  |  |  | -25.23 |  |  |  | 14.87 |  | 1684.49 |  | 0.993 |  |  |  |  | 5.99 | 0.12 | 6.76 |  | -0.103 | 5.97 | 1.65 | 1.22 |  | 0.21 | 11.91
Al1Co1Cr1Fe1Ni1Si1 [50, 93] | [14 empty] | 5.65 |  |  |  | -27.33 |  |  |  | 14.9 |  | 1684.58 |  | 0.918 |  |  |  |  | 6.1 | 0.12 | 6.67 |  | -1.2 | 6.09 | 1.58 | 1.2 |  | 0.21 | 12.42
Al0.2Co1.5Cr1Fe1Ni1.5Ti0.5 [78] | [14 empty] | 7.56 |  |  |  | -12.4 |  |  |  | 13.67 |  | 1823.19 |  | 2.01 |  |  |  |  | 5 | 0.13 | 7.91 |  | 8.96 | 4.93 | 1.8 | 1.44 |  | 0.21 | 7.54
Al0.2Co1.5Cr1Fe1Ni1.5Ti1 [78] | [14 empty] | 7.21 |  |  |  | -16.96 |  |  |  | 13.97 |  | 1832.69 |  | 1.51 |  |  |  |  | 6.01 | 0.14 | 7.6 |  | 4.31 | 5.96 | 1.73 | 1.33 |  | 0.22 | 12
Al0.3Co1Cr1Fe1Ni1Ti0.1 [94] | [14 empty] | 7.53 |  |  |  | -8.93 |  |  |  | 13.44 |  | 1809.35 |  | 2.72 |  |  |  |  | 4.06 | 0.11 | 7.8 |  | 16.73 | 4.01 | 2.07 | 1.6 |  | 0.21 | 4.78
Al0.5Co1Cr1Fe1Ni1Ti1 [80] | [14 empty] | 6.64 |  |  |  | -19.57 |  |  |  | 14.7 |  | 1799.04 |  | 1.35 |  |  |  |  | 6.44 | 0.14 | 7 |  | 3.09 | 6.4 | 1.92 | 1.3 |  | 0.22 | 13.8
Al1.5Co1Cr1Fe1Ni1Ti1 [80] | [14 empty] | 5.9 |  |  |  | -22.72 |  |  |  | 14.79 |  | 1665.88 |  | 1.08 |  |  |  |  | 6.64 | 0.14 | 6.38 |  | 0.889 | 6.64 | 2.08 | 1.24 |  | 0.21 | 14.89
Al1Co1.5Cr1Fe1Ni1Ti0.5 [95] | [14 empty] | 6.62 |  |  |  | -17.17 |  |  |  | 14.53 |  | 1712.49 |  | 1.45 |  |  |  |  | 6.02 | 0.13 | 7.08 |  | 4.17 | 5.98 | 2.18 | 1.32 |  | 0.21 | 11.78
Al1Co1Cr1Fe1Ni1Ti0.5 [57] | [14 empty] | 6.44 |  |  |  | -17.92 |  |  |  | 14.7 |  | 1707.45 |  | 1.4 |  |  |  |  | 6.12 | 0.13 | 6.91 |  | 3.78 | 6.08 | 2.17 | 1.31 |  | 0.21 | 12.21
Al1Co1Cr1Fe1Ni1Ti1 [57] | [14 empty] | 6.23 |  |  |  | -21.56 |  |  |  | 14.9 |  | 1726.91 |  | 1.19 |  |  |  |  | 6.58 | 0.14 | 6.67 |  | 1.89 | 6.57 | 2.02 | 1.26 |  | 0.22 | 14.45
Al1Co1Cr1Fe1Ni1Ti1.5 [57] | [14 empty] | 6.06 |  |  |  | -23.91 |  |  |  | 14.79 |  | 1743.38 |  | 1.08 |  |  |  |  | 6.84 | 0.15 | 6.46 |  | 0.784 | 6.84 | 1.94 | 1.24 |  | 0.22 | 16.1
Al1Co2Cr1Fe1Ni1Ti0.5 [95] | [14 empty] | 6.77 |  |  |  | -16.43 |  |  |  | 14.23 |  | 1716.76 |  | 1.49 |  |  |  |  | 5.91 | 0.13 | 7.23 |  | 4.45 | 5.87 | 2.19 | 1.33 |  | 0.21 | 11.36
Al1Co3Cr1Fe1Ni1Ti0.5 [95] | [14 empty] | 7.02 |  |  |  | -15.04 |  |  |  | 13.48 |  | 1723.6 |  | 1.55 |  |  |  |  | 5.7 | 0.13 | 7.47 |  | 4.85 | 5.65 | 2.21 | 1.34 |  | 0.2 | 10.55
Al2Co1Cr1Fe1Ni1Ti1 [80] | [14 empty] | 5.62 |  |  |  | -23.35 |  |  |  | 14.53 |  | 1613.56 |  | 1 |  |  |  |  | 6.64 | 0.14 | 6.14 |  | 0.0479 | 6.65 | 2.13 | 1.22 |  | 0.2 | 15.12
Al1Co1Cu1Fe1Ni1Ti1 [59] | [14 empty] | 6.49 |  |  |  | -16.89 |  |  |  | 14.9 |  | 1589.87 |  | 1.4 |  |  |  |  | 6.58 | 0.15 | 7.5 |  | 3.35 | 6.57 | 2.4 | 1.31 |  | 0.2 | 14.45
Al1Co1Cu1Ni1Ti1Zn1 [96] | [14 empty] | 6.41 |  |  |  | -17.89 |  |  |  | 14.9 |  | 1403.49 |  | 1.17 |  |  |  |  | 6.43 | 0.15 | 8.17 |  | 1.81 | 6.45 | 2.41 | 1.26 |  | 0.18 | 13.77
Al1Cr1Cu1Fe1Mn1Ni1 [97] | [14 empty] | 6.87 |  |  |  | -5.11 |  |  |  | 14.9 |  | 1588.21 |  | 4.63 |  |  |  |  | 4.73 | 0.14 | 7.5 |  | 17.23 | 4.69 | 3.86 | 2.02 |  | 0.2 | 7.47
Al1Cr0.5Cu1Fe1Ni1Ti1 [98] | [14 empty] | 6.19 |  |  |  | -15.4 |  |  |  | 14.7 |  | 1611.13 |  | 1.54 |  |  |  |  | 6.45 | 0.15 | 7.09 |  | 4.22 | 6.44 | 2.45 | 1.34 |  | 0.2 | 14.11
Al1Cr1.5Cu1Fe1Ni1Ti1 [98] | [14 empty] | 6.32 |  |  |  | -12.26 |  |  |  | 14.79 |  | 1698.65 |  | 2.05 |  |  |  |  | 6.14 | 0.14 | 6.92 |  | 6.79 | 6.11 | 2.53 | 1.45 |  | 0.21 | 12.42
Al1Cr1Cu1Fe1Ni1Ti1 [98] | [14 empty] | 6.26 |  |  |  | -13.67 |  |  |  | 14.9 |  | 1658.54 |  | 1.81 |  |  |  |  | 6.[57] | 0.15 | 7 |  | 5.71 | 6.27 | 2.49 | 1.4 |  | 0.21 | 13.19
Al1Cr2Cu1Fe1Ni1Ti1 [98] | [14 empty] | 6.38 |  |  |  | -11.1 |  |  |  | 14.53 |  | 1733.03 |  | 2.27 |  |  |  |  | 5.99 | 0.14 | 6.86 |  | 7.62 | 5.96 | 2.57 | 1.5 |  | 0.21 | 11.74
Al1Cr3Cu1Fe1Ni1Ti1 [98] | [14 empty] | 6.46 |  |  |  | -9.31 |  |  |  | 13.86 |  | 1788.91 |  | 2.66 |  |  |  |  | 5.72 | 0.13 | 6.75 |  | 8.85 | 5.69 | 2.63 | 1.59 |  | 0.21 | 10.59
Al0.5Cr1Fe1Ni1Ti1V1 [20] | [14 empty] | 6.21 |  |  |  | -18.84 |  |  |  | 14.7 |  | 1874.5 |  | 1.46 |  |  |  |  | 5.97 | 0.13 | 6.27 |  | 4.44 | 5.96 | 1.89 | 1.32 |  | 0.23 | 11.93
Al1Mo0.5Nb1Ta0.5Ti1Zr1 [99] | [14 empty] | 7.15 |  |  |  | -16.84 |  |  |  | 14.53 |  | 2169.09 |  | 1.87 |  |  |  |  | 4.34 | 0.22 | 4.3 |  | 12.07 | 4.32 | 1.54 | 1.41 |  | 0.33 | 6.46
Al0.5Nb1Ta0.8Ti1.5V0.2Zr1 [34] | [14 empty] | 7.56 |  |  |  | -8.62 |  |  |  | 13.78 |  | 2264.97 |  | 3.62 |  |  |  |  | 4.23 | 0.1 | 4.3 |  | 18.88 | 4.22 | 1.39 | 1.8 |  | 0.33 | 5.98
Be1Cu1Ni1Ti1V1Zr1 [73] | [14 empty] | 6.23 |  |  |  | -24.89 |  |  |  | 14.9 |  | 1816.3 |  | 1.09 |  |  |  |  | 11.27 | 0.21 | 6 |  | 0.33 | 11.4 | 1.13 | 1.24 |  | 0.33 | 42.3
Co1Cr1Cu1Fe1Mn1Ni1 [100] | [14 empty] | 8.18 |  |  |  | 1.44 |  |  |  | 14.9 |  | 1727.3 |  | 17.81 |  |  |  |  | 1 | 0.14 | 8.5 |  | 488.04 | 1 | -1.45 | 4.92 |  | 1.28 | 0.33
Co1Cr1Cu1Fe1Ni1Ti0.5 [101] | [14 empty] | 7.82 |  |  |  | -3.7 |  |  |  | 14.7 |  | 1784.59 |  | 7.08 |  |  |  |  | 4.46 | 0.12 | 8.36 |  | 20.53 | 4.4 | 2.99 | 2.56 |  | 0.34 | 6
Co1Cr1Cu1Fe1Ni1Ti0.8 [101] | [14 empty] | 7.58 |  |  |  | -6.75 |  |  |  | 14.87 |  | 1792.68 |  | 3.95 |  |  |  |  | 5.27 | 0.13 | 8.14 |  | 13.09 | 5.2 | 2.37 | 1.87 |  | 0.35 | 8.92
Co1Cr1Cu1Fe1Ni1Ti1 [101] | [14 empty] | 7.43 |  |  |  | -8.44 |  |  |  | 14.9 |  | 1797.63 |  | 3.17 |  |  |  |  | 5.65 | 0.14 | 8 |  | 10.51 | 5.59 | 2.22 | 1.7 |  | 0.35 | 10.64
Co1Cr1Cu1Fe1Ni1Ti2 [73] | [14 empty] | 6.88 |  |  |  | -14.04 |  |  |  | 14.53 |  | 1818.11 |  | 1.88 |  |  |  |  | 6.69 | 0.16 | 7.43 |  | 5.13 | 6.66 | 1.97 | 1.41 |  | 0.35 | 16.62
Co1Cr1Fe1Ge1Mn1Ni1 [100] | [14 empty] | 7.27 |  |  |  | -15.17 |  |  |  | 14.9 |  | 1702.9 |  | 1.67 |  |  |  |  | 3.25 | 0.16 | 7.33 |  | 18.95 | 3.23 | 0.942 | 1.37 |  | 0.47 | 3.53
Co1.5Cr1Fe1Mo0.1Ni1.5Ti0.5 [77] | [14 empty] | 7.86 |  |  |  | -10.64 |  |  |  | 13.37 |  | 1874.13 |  | 2.35 |  |  |  |  | 4.72 | 0.13 | 8.05 |  | 11.2 | 4.66 | 1.64 | 1.52 |  | 0.3 | 6.78
Co1.5Cr1Fe1Mo0.5Ni1.5Ti0.5 [77] | [14 empty] | 8.06 |  |  |  | -10.25 |  |  |  | 14.17 |  | 1942.25 |  | 2.69 |  |  |  |  | 5.09 | 0.15 | 7.92 |  | 11.29 | 5.04 | 1.79 | 1.59 |  | 0.32 | 7.94
Co1.5Cr1Fe1Mo0.8Ni1.5Ti0.5 [77] | [14 empty] | 8.2 |  |  |  | -9.96 |  |  |  | 14.39 |  | 1987.67 |  | 2.87 |  |  |  |  | 5.28 | 0.16 | 7.83 |  | 11.16 | 5.23 | 1.9 | 1.63 |  | 0.34 | 8.73
Cr1Mo0.5Nb1Ta0.5Ti1Zr1 [102] | [14 empty] | 7.99 |  |  |  | -4.92 |  |  |  | 14.53 |  | 2418.4 |  | 7.14 |  |  |  |  | 7.13 | 0.22 | 4.9 |  | 8.7 | 7.2 | 2.5 | 2.57 |  | 0.54 | 17.72
Al0.5B0.2Co1Cr1Cu1Fe1Ni1 [103] | [14 empty] | 7.51 |  |  |  | -4 |  |  |  | 15.45 |  | 1716.02 |  | 6.62 |  |  |  |  | 6.95 | 0.12 | 8.09 |  | 10.54 | 7.36 | N/A | 2.46 |  | 0.22 | 13.37
Al0.5B0.6Co1Cr1Cu1Fe1Ni1 [103] | [14 empty] | 7.3 |  |  |  | -8.01 |  |  |  | 15.93 |  | 1757.53 |  | 3.49 |  |  |  |  | 10.32 | 0.12 | 7.75 |  | 4.32 | 11 | N/A | 1.77 |  | 0.24 | 31.83
Al0.5B1Co1Cr1Cu1Fe1Ni1 [103] | [14 empty] | 7.1 |  |  |  | -11.03 |  |  |  | 16.01 |  | 1793.92 |  | 2.6 |  |  |  |  | 12.42 | 0.13 | 7.46 |  | 2.6 | 13.3 | N/A | 1.57 |  | 0.24 | 49.58
Al0.5Ce1Co1Cu0.5Fe1Ni1Ti0.5 [104] | [14 empty] | 6.94 |  |  |  | -17.32 |  |  |  | 15.75 |  | 1543.84 |  | 1.4 |  |  |  |  | 15.45 | 0.29 | 7.09 |  | 0.636 | 15.4 | N/A | 1.31 |  | 0.21 | 80.94
Al1Co1Cr1Cu1Fe1Mn1Ni1 [105] | [14 empty] | 7.13 |  |  |  | -5.63 |  |  |  | 16.18 |  | 1613.89 |  | 4.64 |  |  |  |  | 4.57 | 0.14 | 7.71 |  | 19.99 | 4.52 | 3.51 | 2.02 |  | 0.22 | 6.72
Al1Co1Cr1Cu1Fe1Mo0.2Ni1 [106] | [14 empty] | 7.2 |  |  |  | -4.47 |  |  |  | 15.6 |  | 1670.55 |  | 5.82 |  |  |  |  | 4.95 | 0.13 | 7.77 |  | 17.54 | 4.91 | 4.85 | 2.28 |  | 0.22 | 7.97
Al1Co1Cr1Cu1Fe1Mo0.4Ni1 [106] | [14 empty] | 7.32 |  |  |  | -4.2 |  |  |  | 15.91 |  | 1708.85 |  | 6.47 |  |  |  |  | 5.05 | 0.15 | 7.72 |  | 17.6 | 5.02 | 5.16 | 2.42 |  | 0.23 | 8.2
Al1Co1Cr1Cu1Fe1Mo0.6Ni1 [106] | [14 empty] | 7.43 |  |  |  | -3.95 |  |  |  | 16.08 |  | 1744.82 |  | 7.1 |  |  |  |  | 5.13 | 0.15 | 7.67 |  | 17.56 | 5.1 | 5.46 | 2.56 |  | 0.24 | 8.43
Al1Co1Cr1Cu1Fe1Mo0.8Ni1 [106] | [14 empty] | 7.53 |  |  |  | -3.72 |  |  |  | 16.16 |  | 1778.68 |  | 7.73 |  |  |  |  | 5.2 | 0.16 | 7.62 |  | 17.48 | 5.17 | 5.77 | 2.7 |  | 0.24 | 8.66
Al1Co1Cr1Cu1Fe1Mo1Ni1 [106] | [14 empty] | 7.62 |  |  |  | -3.51 |  |  |  | 16.18 |  | 1810.61 |  | 8.35 |  |  |  |  | 5.25 | 0.17 | 7.57 |  | 17.4 | 5.23 | 6.07 | 2.84 |  | 0.25 | 8.87
Al1Co1Cr1Cu1Fe1Ni1Si1 [107] | [14 empty] | 6.06 |  |  |  | -18.86 |  |  |  | 16.18 |  | 1637.89 |  | 1.41 |  |  |  |  | 5.65 | 0.12 | 7.29 |  | 4.92 | 5.63 | 1.72 | 1.31 |  | 0.22 | 10.26
Al0.25Co1Cr1Cu0.75Fe1Ni1Ti0.5 [104] | [14 empty] | 7.46 |  |  |  | -7.28 |  |  |  | 15.55 |  | 1765.31 |  | 3.77 |  |  |  |  | 5.02 | 0.13 | 8 |  | 14.8 | 4.97 | 2.55 | 1.83 |  | 0.23 | 7.53
Al0.5Co1Cr1Cu1Fe1Ni1Ti0.8 [108] | [14 empty] | 7.07 |  |  |  | -10.11 |  |  |  | 16 |  | 1724.49 |  | 2.73 |  |  |  |  | 5.76 | 0.14 | 7.73 |  | 10.13 | 5.71 | 2.49 | 1.6 |  | 0.23 | 10.35
Al0.75Co1Cr1Cu0.25Fe1Ni1Ti0.5 [104] | [14 empty] | 6.77 |  |  |  | -14.39 |  |  |  | 15.55 |  | 1726.74 |  | 1.87 |  |  |  |  | 5.83 | 0.13 | 7.27 |  | 7.07 | 5.79 | 2.25 | 1.41 |  | 0.23 | 10.69
Al1Co1Cr1Cu0.25Fe1Ni1Ti0.5 [109] | [14 empty] | 6.54 |  |  |  | -15.5 |  |  |  | 15.55 |  | 1692.25 |  | 1.7 |  |  |  |  | 6.01 | 0.13 | 7.09 |  | 5.93 | 5.97 | 2.31 | 1.37 |  | 0.22 | 11.64
Al1Co1Cr1Cu0.5Fe1Ni1Ti0.5 [109] | [14 empty] | 6.63 |  |  |  | -13.42 |  |  |  | 15.86 |  | 1678.31 |  | 1.98 |  |  |  |  | 5.9 | 0.13 | 7.25 |  | 7.55 | 5.87 | 2.46 | 1.44 |  | 0.22 | 11.13
Al1Co1Cr1Cu1Fe1Ni1Ti1 [59, 105] | [14 empty] | 6.58 |  |  |  | -13.8 |  |  |  | 16.18 |  | 1674.18 |  | 1.96 |  |  |  |  | 6.23 | 0.14 | 7.29 |  | 6.89 | 6.2 | 2.41 | 1.43 |  | 0.23 | 12.48
Al0.5Co1Cr1Cu1Fe1Ni1V0.2 [110] | [14 empty] | 7.56 |  |  |  | -2.5 |  |  |  | 15.45 |  | 1710.19 |  | 10.57 |  |  |  |  | 3.87 | 0.11 | 8.16 |  | 30.64 | 3.83 | 5.59 | 3.33 |  | 0.22 | 4.49
Al0.5Co1Cr1Cu1Fe1Ni1V0.4 [110] | [14 empty] | 7.5 |  |  |  | -3.34 |  |  |  | 15.76 |  | 1726.22 |  | 8.14 |  |  |  |  | 3.91 | 0.12 | 8.05 |  | 29.78 | 3.87 | 4.46 | 2.79 |  | 0.23 | 4.58
Al0.5Co1Cr1Cu1Fe1Ni1V0.6 [110] | [14 empty] | 7.45 |  |  |  | -4.07 |  |  |  | 15.93 |  | 1741.2 |  | 6.81 |  |  |  |  | 3.94 | 0.12 | 7.95 |  | 28.91 | 3.91 | 3.85 | 2.5 |  | 0.23 | 4.68
Al0.5Co1Cr1Cu1Fe1Ni1V0.8 [110] | [14 empty] | 7.4 |  |  |  | -4.71 |  |  |  | 16 |  | 1755.22 |  | 5.97 |  |  |  |  | 3.97 | 0.12 | 7.86 |  | 28.11 | 3.93 | 3.47 | 2.31 |  | 0.24 | 4.76
Al0.5Co1Cr1Cu1Fe1Ni1V1 [110] | [14 empty] | 7.36 |  |  |  | -5.25 |  |  |  | 16.01 |  | 1768.39 |  | 5.39 |  |  |  |  | 3.98 | 0.12 | 7.77 |  | 27.39 | 3.95 | 3.22 | 2.19 |  | 0.24 | 4.84
Al0.5Co1Cr1Cu1Fe1Ni1V1.2 [110] | [14 empty] | 7.32 |  |  |  | -5.73 |  |  |  | 15.97 |  | 1780.76 |  | 4.96 |  |  |  |  | 3.99 | 0.12 | 7.69 |  | 26.75 | 3.96 | 3.03 | 2.09 |  | 0.24 | 4.91
Al0.5Co1Cr1Cu1Fe1Ni1V1.4 [110] | [14 empty] | 7.28 |  |  |  | -6.14 |  |  |  | 15.91 |  | 1792.42 |  | 4.64 |  |  |  |  | 4 | 0.12 | 7.61 |  | 26.17 | 3.97 | 2.89 | 2.02 |  | 0.24 | 4.97
Al0.5Co1Cr1Cu1Fe1Ni1V1.6 [110] | [14 empty] | 7.24 |  |  |  | -6.5 |  |  |  | 15.82 |  | 1803.42 |  | 4.39 |  |  |  |  | 4 | 0.12 | 7.54 |  | 25.67 | 3.97 | 2.77 | 1.97 |  | 0.24 | 5.02
Al0.5Co1Cr1Cu1Fe1Ni1V1.8 [110] | [14 empty] | 7.2 |  |  |  | -6.81 |  |  |  | 15.72 |  | 1813.82 |  | 4.19 |  |  |  |  | 3.99 | 0.12 | 7.47 |  | 25.22 | 3.97 | 2.68 | 1.92 |  | 0.24 | 5.06
Al0.5Co1Cr1Cu1Fe1Ni1V2 [110] | [14 empty] | 7.17 |  |  |  | -7.08 |  |  |  | 15.6 |  | 1823.67 |  | 4.02 |  |  |  |  | 3.99 | 0.12 | 7.4 |  | 24.81 | 3.97 | 2.61 | 1.88 |  | 0.24 | 5.08
Al1Co1Cr1Cu1Fe1Ni1V1 [105] | [14 empty] | 6.92 |  |  |  | -7.76 |  |  |  | 16.18 |  | 1708.75 |  | 3.56 |  |  |  |  | 4.69 | 0.13 | 7.43 |  | 17.71 | 4.66 | 3.06 | 1.78 |  | 0.23 | 7.07
Al1Co1Cr1Cu1Ni1Ti1Y0.5 [111] | [14 empty] | 6.06 |  |  |  | -18.32 |  |  |  | 16.01 |  | 1662.73 |  | 1.45 |  |  |  |  | 11.11 | 0.2 | 6.85 |  | 1.3 | 11 | 1.95 | 1.32 |  | 0.22 | 37.27
Al1Co1Cr1Cu1Ni1Ti1Y0.8 [111] | [14 empty] | 5.91 |  |  |  | -19 |  |  |  | 16.16 |  | 1668.74 |  | 1.42 |  |  |  |  | 12.54 | 0.22 | 6.68 |  | 0.994 | 12.5 | 1.87 | 1.31 |  | 0.23 | 49.26
Al1Co1Cr1Cu1Ni1Ti1Y1 [111] | [14 empty] | 5.83 |  |  |  | -19.35 |  |  |  | 16.18 |  | 1672.46 |  | 1.4 |  |  |  |  | 13.24 | 0.23 | 6.57 |  | 0.872 | 13.2 | 1.83 | 1.31 |  | 0.23 | 56.32
Al0.4Co1Cr1Fe1Mn1Ni1V1 [20] | [14 empty] | 7.24 |  |  |  | -10.43 |  |  |  | 15.91 |  | 1806.62 |  | 2.76 |  |  |  |  | 3.88 | 0.14 | 7.22 |  | 22.36 | 3.85 | 2.16 | 1.61 |  | 0.24 | 4.58
Al1Co0.5Cr0.5Fe0.5Mn1Ni1V0.5 [20] | [14 empty] | 6.46 |  |  |  | -15.96 |  |  |  | 15.69 |  | 1630.29 |  | 1.6 |  |  |  |  | 5.33 | 0.14 | 6.8 |  | 6.97 | 5.3 | 2.24 | 1.35 |  | 0.22 | 9.74
Al1Co0.5Cr0.5Fe0.5Mn1Ni1V1 [20] | [14 empty] | 6.43 |  |  |  | -16.26 |  |  |  | 15.75 |  | 1680.54 |  | 1.63 |  |  |  |  | 5.17 | 0.14 | 6.64 |  | 7.66 | 5.15 | 2.23 | 1.36 |  | 0.22 | 8.98
Al1Co1.5Cr2Fe1.5Mn2Ni1V1 [20] | [14 empty] | 6.99 |  |  |  | -10.15 |  |  |  | 15.83 |  | 1761.1 |  | 2.75 |  |  |  |  | 4.23 | 0.13 | 6.95 |  | 18.58 | 4.2 | 2.25 | 1.6 |  | 0.24 | 5.48
Al1Co1Cr1Cu1Fe1Ni1Ti1V1 [54] | [14 empty] | 6.52 |  |  |  | -13.94 |  |  |  | 17.29 |  | 1737.78 |  | 2.16 |  |  |  |  | 5.87 | 0.14 | 7 |  | 9.1 | 5.85 | 2.23 | 1.47 |  | 0.25 | 10.76
Co1Cr1Cu1Fe1Mn1Ni1Ti1V1 [112] | [14 empty] | 7.26 |  |  |  | -8.12 |  |  |  | 17.29 |  | 1810.97 |  | 3.85 |  |  |  |  | 5.19 | 0.15 | 7.5 |  | 15.72 | 5.14 | 2.36 | 1.85 |  | 0.41 | 8.41
Al1Co1Cr1Cu1Fe1Mn1Ni1Ti1V1 [112] | [14 empty] | 6.61 |  |  |  | -12.74 |  |  |  | 18.27 |  | 1713.47 |  | 2.46 |  |  |  |  | 5.75 | 0.15 | 7 |  | 11.01 | 5.72 | 2.32 | 1.54 |  | 0.26 | 10.1
Al20Co10Cr10Cu10Fe10Mn10Ni10Ti10V10 [112] | [14 empty] | 6.13 |  |  |  | -15.44 |  |  |  | 17.99 |  | 1635.47 |  | 1.91 |  |  |  |  | 6.01 | 0.14 | 6.6 |  | 8.06 | 6 | 2.31 | 1.42 |  | 0.25 | 11.44
Al40Co7.5Cr7.5Cu7.5Fe7.5Mn7.5Ni7.5Ti7. 5V7.5 [112] | [14 empty] | 5.13 |  |  |  | -18.29 |  |  |  | 15.97 |  | 1459.97 |  | 1.28 |  |  |  |  | 6.09 | 0.13 | 5.7 |  | 3.23 | 6.12 | 2.29 | 1.28 |  | 0.2 | 12.84
amorphous
Ce16.25La16.25Pr16.25Pd16.25Co25Al10 [113] | [14 empty] | 7.08 |  |  |  | -47.59 |  |  |  | 14.62 |  | 1396.12 |  | 0.429 |  |  |  |  | 16.85 | 0.433 | 5.64 |  | -2.62 | 17.4 | N/A | 1.09 |  | 0.133 | 98.58
Ce57Al10Ni12.5Cu15.5Nb5 [114] | [14 empty] | 6.77 |  |  |  | -22.06 |  |  |  | 10.39 |  | 1266.06 |  | 0.596 |  |  |  |  | 15.78 | 0.35 | 5.21 |  | -1.1 | 16.4 | N/A | 1.13 |  | 0.111 | 101.13
Ce60Al15Ni15Cu10 [114] | [14 empty] | 6.55 |  |  |  | -30.6 |  |  |  | 9.19 |  | 1175.8 |  | 0.353 |  |  |  |  | 15.53 | 0.343 | 4.85 |  | -2.74 | 16.2 | N/A | 1.08 |  | 0.091 | 98.01
Ce65Al10Ni10Cu10Nb5 [114] | [14 empty] | 6.69 |  |  |  | -19.86 |  |  |  | 9.32 |  | 1233.62 |  | 0.579 |  |  |  |  | 14.41 | 0.325 | 4.6 |  | -1.29 | 15.1 | N/A | 1.13 |  | 0.0968 | 81.1
Co43Fe5Cr15Mo14C15B6Er2 [115] | [14 empty] | 7.85 |  |  |  | -33.46 |  |  |  | 13.34 |  | 2330.21 |  | 0.929 |  |  |  |  | 18.37 | 0.292 | 6.85 |  | -0.127 | 20.1 | N/A | 1.2 |  | 0.366 | 105.93
Co43.2Fe28.8B19.2Si4.8Nb4 [116] | [14 empty] | 7.2 |  |  |  | -24.37 |  |  |  | 10.91 |  | 1927.33 |  | 0.863 |  |  |  |  | 13.29 | 0.0936 | 7.16 |  | -0.394 | 14.1 | N/A | 1.19 |  | 0.0479 | 61.39
Co45.5Fe2.5Cr15Mo14C15B6Er2 [115] | [14 empty] | 7.87 |  |  |  | -33.41 |  |  |  | 12.82 |  | 2329.14 |  | 0.894 |  |  |  |  | 18.36 | 0.291 | 6.87 |  | -0.19 | 20.1 | N/A | 1.2 |  | 0.352 | 106.14
Co50.4Fe21.6B19.2Si4.8Nb4 [116] | [14 empty] | 7.27 |  |  |  | -24.34 |  |  |  | 10.54 |  | 1924.23 |  | 0.833 |  |  |  |  | 13.25 | 0.0923 | 7.23 |  | -0.482 | 14.1 | N/A | 1.18 |  | 0.0462 | 61.3
Co57.6Fe14.4B19.2Si4.8Nb4 [116] | [14 empty] | 7.34 |  |  |  | -24.27 |  |  |  | 9.88 |  | 1921.14 |  | 0.782 |  |  |  |  | 13.21 | 0.0909 | 7.3 |  | -0.632 | 14 | N/A | 1.17 |  | 0.0432 | 61.64
Co64.8Fe7.2B19.2Si4.8Nb4 [116] | [14 empty] | 7.41 |  |  |  | -24.16 |  |  |  | 8.83 |  | 1918.04 |  | 0.701 |  |  |  |  | 13.17 | 0.0892 | 7.38 |  | -0.869 | 14 | N/A | 1.15 |  | 0.0385 | 62.45
CuNiHfTiZr [81] | [14 empty] | 8.5 |  |  |  | -27.36 |  |  |  | 13.38 |  | 1932.15 |  | 0.945 |  |  |  |  | 10.21 | 0.266 | 6.6 |  | -0.269 | 10.4 | 1.1 | 1.21 |  | 0.271 | 36.46
Cu47Ti33Zr11Si1Ni6Sn2 [117] | [14 empty] | 6.7 |  |  |  | -16.35 |  |  |  | 10.45 |  | 1643.41 |  | 1.05 |  |  |  |  | 8.64 | 0.215 | 7.65 |  | 0.23 | 8.66 | 1.21 | 1.23 |  | 0.105 | 27.91
Cu47Ti33Zr11Si1Ni8 [117] | [14 empty] | 6.71 |  |  |  | -16.89 |  |  |  | 10.07 |  | 1667.87 |  | 0.995 |  |  |  |  | 8.58 | 0.214 | 7.77 |  | -0.0238 | 8.59 | 1.16 | 1.22 |  | 0.103 | 27.53
Dy46Al24Co18Fe2Y10 [118] | [14 empty] | 7.04 |  |  |  | -33.26 |  |  |  | 10.95 |  | 1531.19 |  | 0.504 |  |  |  |  | 13.84 | 0.268 | 4.18 |  | -2.14 | 14.3 | N/A | 1.11 |  | 0.152 | 72.99
Er20Tb20Dy20Ni20Al20 [119] | [14 empty] | 7.83 |  |  |  | -37.6 |  |  |  | 13.38 |  | 1554.49 |  | 0.553 |  |  |  |  | 13.66 | 0.281 | 4.4 |  | -2.23 | 14.2 | N/A | 1.12 |  | 0.175 | 65.32
Fe61B15Mo7Zr8Co5Y2Cr2 [120-122] | [14 empty] | 7.27 |  |  |  | -22.32 |  |  |  | 10.65 |  | 1998 |  | 0.953 |  |  |  |  | 15.55 | 0.206 | 6.7 |  | -0.0825 | 16.4 | N/A | 1.21 |  | 0.251 | 73.82
Fe61B15Mo7Zr8Co6Y2Al1 [120] | [14 empty] | 7.22 |  |  |  | -22.65 |  |  |  | 10.54 |  | 1981.41 |  | 0.922 |  |  |  |  | 15.59 | 0.206 | 6.7 |  | -0.14 | 16.4 | N/A | 1.2 |  | 0.189 | 74.15
Fe61B15Mo7Zr8Co7Y2 [120] | [14 empty] | 7.3 |  |  |  | -22.48 |  |  |  | 10.3 |  | 1989.76 |  | 0.911 |  |  |  |  | 15.55 | 0.204 | 6.76 |  | -0.157 | 16.4 | N/A | 1.2 |  | 0.241 | 73.87
Gd36Y20Al24Co20 [123] | [14 empty] | 6.23 |  |  |  | -34.28 |  |  |  | 11.26 |  | 1508.39 |  | 0.495 |  |  |  |  | 14.49 | 0.276 | 4.2 |  | -2.1 | 15 | N/A | 1.11 |  | 0.154 | 78.48
La32Ce32Al16Ni5Cu3Co12 [124] | [14 empty] | 6.25 |  |  |  | -28.15 |  |  |  | 12.74 |  | 1212.17 |  | 0.549 |  |  |  |  | 15.42 | 0.326 | 4.31 |  | -1.75 | 16.2 | N/A | 1.12 |  | 0.13 | 80.82
La32Ce32Al16Ni5Cu10Co5 [124] | [14 empty] | 6.26 |  |  |  | -27.88 |  |  |  | 12.91 |  | 1183.45 |  | 0.548 |  |  |  |  | 15.2 | 0.328 | 4.45 |  | -1.83 | 16 | N/A | 1.12 |  | 0.129 | 77.63
La32Ce32Al16Ni5Cu12Co3 [124] | [14 empty] | 6.26 |  |  |  | -27.84 |  |  |  | 12.74 |  | 1175.25 |  | 0.538 |  |  |  |  | 15.14 | 0.329 | 4.49 |  | -1.89 | 15.9 | N/A | 1.12 |  | 0.126 | 77.78
La32Ce32Al16Ni5Cu15 [124] | [14 empty] | 6.26 |  |  |  | -27.83 |  |  |  | 12.11 |  | 1162.94 |  | 0.506 |  |  |  |  | 15.04 | 0.33 | 4.55 |  | -2.06 | 15.8 | N/A | 1.11 |  | 0.119 | 78.89
La55Al25Ni5Cu10Co5 [125] | [14 empty] | 5.85 |  |  |  | -32.31 |  |  |  | 10.02 |  | 1200.09 |  | 0.372 |  |  |  |  | 16.19 | 0.331 | 4.45 |  | -2.51 | 16.9 | 1.15 | 1.08 |  | 0.101 | 105.73
La62Al14Cu16.67Ag3.33Ni2Co2 [126] | [14 empty] | 6.19 |  |  |  | -26.89 |  |  |  | 9.48 |  | 1207.73 |  | 0.426 |  |  |  |  | 15.7 | 0.349 | 4.86 |  | -2.05 | 16.5 | 1.1 | 1.09 |  | 0.0964 | 99.95
La62Al14Cu20Ag4 [126] | [14 empty] | 6.2 |  |  |  | -26.72 |  |  |  | 8.5 |  | 1191.3 |  | 0.379 |  |  |  |  | 15.49 | 0.349 | 4.92 |  | -2.29 | 16.2 | 1.08 | 1.08 |  | 0.16 | 100.9
La62Al14Cu11.67Ag2.33Ni5Co5 [127] | [14 empty] | 6.17 |  |  |  | -27.31 |  |  |  | 10.06 |  | 1232.37 |  | 0.454 |  |  |  |  | 16.02 | 0.348 | 4.77 |  | -1.88 | 16.8 | 1.13 | 1.1 |  | 0.104 | 100.78
La64Al14Cu10Ag2Ni5Co5 [127] | [14 empty] | 6.14 |  |  |  | -27.06 |  |  |  | 9.72 |  | 1229.48 |  | 0.442 |  |  |  |  | 15.68 | 0.341 | 4.61 |  | -2 | 16.5 | 1.12 | 1.1 |  | 0.101 | 95.65
La65Al14Cu9.17Ag1.83Ni5Co5 [127] | [14 empty] | 6.12 |  |  |  | -26.91 |  |  |  | 9.54 |  | 1228.04 |  | 0.435 |  |  |  |  | 15.51 | 0.337 | 4.53 |  | -2.06 | 16.3 | 1.11 | 1.1 |  | 0.0986 | 93.02
La66Al14Cu2.5Ag1.67Ni5Co5 [127] | [14 empty] | 6.04 |  |  |  | -26.61 |  |  |  | 8.41 |  | 1218.47 |  | 0.385 |  |  |  |  | 14.26 | 0.311 | 4.04 |  | -2.66 | 15.1 | 1.08 | 1.08 |  | 0.0863 | 76.9
Mg65Cu15Ag5Pd5Y10 [128] | [14 empty] | 3.43 |  |  |  | -13.24 |  |  |  | 9.1 |  | 1136.66 |  | 0.781 |  |  |  |  | 9.27 | 0.296 | 4.3 |  | -1.09 | 9.5 | 1.67 | 1.17 |  | 0.0639 | 28.34
Mg65Cu15Ag5Pd5Gd10 [129] | [14 empty] | 3.95 |  |  |  | -13.24 |  |  |  | 9.1 |  | 1115.36 |  | 0.767 |  |  |  |  | 9.27 | 0.298 | 4.3 |  | -1.18 | 9.5 | N/A | 1.17 |  | 0.078 | 28.34
Mg65Cu7.5Ni7.5Zn5Ag5Y10 [130] | [14 empty] | 3.25 |  |  |  | -7.35 |  |  |  | 9.96 |  | 1107.66 |  | 1.5 |  |  |  |  | 9.53 | 0.25 | 4.33 |  | 1.35 | 9.79 | 3.41 | 1.33 |  | 0.087 | 28.14
Mg65Cu20Zn5Y10 [131] | [14 empty] | 3.14 |  |  |  | -5.98 |  |  |  | 8.16 |  | 1086.04 |  | 1.48 |  |  |  |  | 9.96 | 0.246 | 4.4 |  | 0.987 | 10.2 | 2.03 | 1.33 |  | 0.125 | 34.83
Nd60Al10Ni10Cu20 [123] | [14 empty] | 6.99 |  |  |  | -27.52 |  |  |  | 9.05 |  | 1315.9 |  | 0.433 |  |  |  |  | 15.7 | 0.347 | 5.3 |  | -1.89 | 16.4 | N/A | 1.1 |  | 0.1 | 102.21
Nd60Al15Ni10Cu10Fe5 [125] | [14 empty] | 6.78 |  |  |  | -27.37 |  |  |  | 9.99 |  | 1317.35 |  | 0.481 |  |  |  |  | 15.19 | 0.328 | 4.75 |  | -1.83 | 15.8 | N/A | 1.11 |  | 0.111 | 91.26
Nd61Al11Ni8Co5Cu15 [125] | [14 empty] | 6.94 |  |  |  | -27.43 |  |  |  | 9.82 |  | 1324.16 |  | 0.474 |  |  |  |  | 15.54 | 0.34 | 5.06 |  | -1.78 | 16.2 | N/A | 1.1 |  | 0.109 | 96.26
Ni39.8Cu5.97Ti15.92Zr27.86Al9.95Si0.5 [132] | [14 empty] | 6.5 |  |  |  | -43.44 |  |  |  | 11.97 |  | 1771.99 |  | 0.488 |  |  |  |  | 10.57 | 0.248 | 6.71 |  | -3.96 | 10.7 | 1.2 | 1.11 |  | 0.129 | 45.31
Ni40Cu5Ti17Zr28Al10 [132] | [14 empty] | 6.49 |  |  |  | -43.25 |  |  |  | 11.68 |  | 1778.25 |  | 0.48 |  |  |  |  | 10.48 | 0.247 | 6.65 |  | -4.07 | 10.6 | 1.2 | 1.11 |  | 0.175 | 45.04
Ni40Cu6Ti16Zr28Al10 [132] | [14 empty] | 6.52 |  |  |  | -42.81 |  |  |  | 11.77 |  | 1772.41 |  | 0.487 |  |  |  |  | 10.52 | 0.248 | 6.72 |  | -3.95 | 10.6 | 1.2 | 1.11 |  | 0.176 | 45.25
Ni40Cu5Ti16.5Zr28.5Al10 [132] | [14 empty] | 6.5 |  |  |  | -43.41 |  |  |  | 11.65 |  | 1779.18 |  | 0.478 |  |  |  |  | 10.51 | 0.248 | 6.65 |  | -4.07 | 10.6 | 1.2 | 1.11 |  | 0.175 | 45.51
Ni45Ti20Zr25Al10 [132] | [14 empty] | 6.41 |  |  |  | -45.41 |  |  |  | 10.46 |  | 1791.15 |  | 0.413 |  |  |  |  | 10.35 | 0.242 | 6.6 |  | -4.89 | 10.4 | 1.21 | 1.09 |  | 0.158 | 45.06
Pr60Al10Ni10Cu20 [123] | [14 empty] | 6.8 |  |  |  | -27.52 |  |  |  | 9.05 |  | 1262.5 |  | 0.415 |  |  |  |  | 15.94 | 0.352 | 5.3 |  | -1.97 | 16.7 | N/A | 1.09 |  | 0.0962 | 105.37
Sr20Ca20Yb20Li11Mg9Zn20 [119] | [14 empty] | 3.57 |  |  |  | -12.15 |  |  |  | 14.53 |  | 923.91 |  | 1.1 |  |  |  |  | 15.79 | 0.261 | 4.09 |  | 0.213 | 16.4 | N/A | 1.24 |  | 0.253 | 85.44
Sr20Ca20Yb20Mg20Zn10Cu10 [119] | [14 empty] | 3.66 |  |  |  | -10.6 |  |  |  | 14.53 |  | 1042.05 |  | 1.43 |  |  |  |  | 16.39 | 0.306 | 4.1 |  | 0.643 | 17.3 | N/A | 1.31 |  | 0.286 | 87.18
Sr20Ca20Yb20Mg20Zn20 [119] | [14 empty] | 3.64 |  |  |  | -13.12 |  |  |  | 13.38 |  | 975.54 |  | 0.995 |  |  |  |  | 15.29 | 0.256 | 4.2 |  | -0.0115 | 15.9 | N/A | 1.22 |  | 0.246 | 81.8
Ti45Cu25Ni15Sn3Be7Zr5 [133] | [14 empty] | 6.06 |  |  |  | -21.2 |  |  |  | 11.9 |  | 1702.84 |  | 0.956 |  |  |  |  | 9.08 | 0.195 | 6.51 |  | -0.237 | 9.21 | 1.33 | 1.21 |  | 0.192 | 28.37
Ti50Zr15Cu9Ni8Be18 [134] | [14 empty] | 5.25 |  |  |  | -26.37 |  |  |  | 11.3 |  | 1830.94 |  | 0.784 |  |  |  |  | 11.13 | 0.168 | 4.75 |  | -0.932 | 11.4 | 0.931 | 1.17 |  | 0.253 | 43.07
Ti55Zr10Cu9Ni8Be18 [134] | [14 empty] | 5.11 |  |  |  | -25.43 |  |  |  | 10.7 |  | 1821.59 |  | 0.766 |  |  |  |  | 10.7 | 0.158 | 4.75 |  | -1.06 | 11 | 0.965 | 1.17 |  | 0.238 | 40.63
Zr38.5Ti16.5Cu15.25Ni9.75Be20 [135] | [14 empty] | 6.11 |  |  |  | -33.2 |  |  |  | 12.48 |  | 1827.08 |  | 0.687 |  |  |  |  | 13.36 | 0.224 | 5.25 |  | -1.19 | 13.7 | 0.871 | 1.15 |  | 0.279 | 68.81
Zr39.88Ti15.12Cu13.77Ni9.98Be21.25 [135] | [14 empty] | 6.09 |  |  |  | -34.27 |  |  |  | 12.34 |  | 1833.04 |  | 0.66 |  |  |  |  | 13.59 | 0.222 | 5.14 |  | -1.28 | 14 | 0.863 | 1.15 |  | 0.277 | 72.31
Ti40Zr25Ni3Cu12Be20 [136] | [14 empty] | 5.43 |  |  |  | -25.88 |  |  |  | 11.6 |  | 1835.17 |  | 0.822 |  |  |  |  | 12.03 | 0.176 | 4.62 |  | -0.648 | 12.4 | 0.785 | 1.18 |  | 0.26 | 51.98
Ti40Zr25Cu9Ni8Be18 [55] | [14 empty] | 5.51 |  |  |  | -28.26 |  |  |  | 11.98 |  | 1849.64 |  | 0.784 |  |  |  |  | 11.86 | 0.183 | 4.75 |  | -0.877 | 12.2 | 0.876 | 1.17 |  | 0.271 | 49.48
Zr41.2Ti13.8Cu12.5Ni10Be22.5 [135, 137] | [14 empty] | 6.07 |  |  |  | -35.2 |  |  |  | 12.18 |  | 1838.12 |  | 0.636 |  |  |  |  | 13.82 | 0.22 | 5.03 |  | -1.37 | 14.2 | 0.853 | 1.14 |  | 0.274 | 75.81
Zr42.63Ti12.37Cu11.25Ni10Be23.75 [135] | [14 empty] | 6.05 |  |  |  | -36.14 |  |  |  | 11.97 |  | 1843.32 |  | 0.61 |  |  |  |  | 14.05 | 0.217 | 4.91 |  | -1.45 | 14.5 | 0.843 | 1.13 |  | 0.27 | 79.54
Zr44Ti11Cu10Ni10Be25 [135] | [14 empty] | 6.03 |  |  |  | -37.07 |  |  |  | 11.73 |  | 1848.41 |  | 0.585 |  |  |  |  | 14.27 | 0.215 | 4.8 |  | -1.54 | 14.7 | 0.833 | 1.13 |  | 0.265 | 83.32
Zr45.38Ti9.62Cu8.75Ni10Be26.25 [135] | [14 empty] | 6.01 |  |  |  | -38 |  |  |  | 11.46 |  | 1853.52 |  | 0.559 |  |  |  |  | 14.49 | 0.212 | 4.69 |  | -1.63 | 14.9 | 0.823 | 1.12 |  | 0.26 | 87.21
Zr46.75Ti8.25Cu7.5Ni10Be27.5 [135, 138] | [14 empty] | 5.99 |  |  |  | -38.92 |  |  |  | 11.15 |  | 1858.61 |  | 0.532 |  |  |  |  | 14.7 | 0.209 | 4.58 |  | -1.72 | 15.2 | 0.814 | 1.12 |  | 0.253 | 91.21
Zr57Ti5Al10Cu20Ni8 [125, 139] | [14 empty] | 6.5 |  |  |  | -31.51 |  |  |  | 10.18 |  | 1813.15 |  | 0.586 |  |  |  |  | 9.69 | 0.25 | 5.78 |  | -2.82 | 9.91 | 1.05 | 1.13 |  | 0.155 | 38.06
**Since the enthalpy of mixing is zero for these alloys, the Ωparameter will be infinity. In order to show these compositions in Figure 1(b), the Ω-parameter is set as 200 arbitrarily to demonstrate that they have an extremely large Ω-parameter.
Figure S1. Calculated Co-Cr binary phase diagram and the vertical isopleths of CoFe-Cr, CoFeMn- Cr, and CoFeMnNi-Cr systems, and their corresponding nucleating driving force contour plots for s phase overlaid in the phase diagrams.
2300
quid
1800
1300
800
300 0 0.2 0.4 0.6 0.8 1
Co 2300 | [19 empty] | x(Cr) Cr
Phase bounary Driving force of
uid 00 0 - 000 c
1800 1300 800
300 0 0.2 0.4 0.6 0.8 1
Co x(Cr) Cr
2300
quid
1800
1300
800 + cc+
Bcc 300 0 0.2 0.6 0.8 1
oFe 2300 | [19 empty] | x(Cr) Cr
Phase bounary Driving force of
[12 empty] | u |  |  | id - 000 - 000
|  |  | c | [11 empty] | 0
|  |  | + | [11 empty] | + +
+Bcc - 000 - 000
1800 1300 800
300 0 0.2 0.4 0.6 0.8 1
oFe | [19 empty] | x(Cr) Cr
2300
quid
1800
1300
Fcc
800 | [10 empty] | Fcc | [5 empty] | cc+ | [6 empty] | cc+ | [6 empty] | igma
cc+
300 0 0.2 0.4 0.6 0.8 1
Mn 2300 | [20 empty] | x(Cr) Cr
Phase boundary Driving force of
uid c c +Fcc c+ + + Fcc + +Bcc
1800 1300 800
300 0 0.2 0.4 0.6 0.8 1
Mn x(Cr) Cr
2300
uid
1800 uid
1300 800 300 | [10 empty] | c Fcc | [6 empty] | +Fcc | [7 empty] | Fcc |  |  |  | c + L12 |  |  |  |  | Fcc
0 0.2 0.4 0 0.8 1
e nNi x(Cr) Cr
2300
uid uid - 000 c - 00 c - 0 +Fcc + Fcc Fcc Fcc L12
1800 1300 800
300 0 0.2 0.4 0.8 1
nNi | [21 empty] | x(Cr) Cr
References: [1] Y. Zhang, Y.J. Zhou, J.P. Lin, G.L. Chen, P.K. Liaw, Solid-Solution Phase Formation Rules for Multi-component Alloys, Adv. Eng. Mater. 10 (2008) 534-538. [2] Y. Zhang, Z.P. Lu, S.G. Ma, P.K. Liaw, Z. Tang, Y.Q. Cheng, M.C. Gao, Guidelines in predicting phase formation of high-entropy alloys, MRS Comm. 4 (2014) 57-62. [3] S. Guo, C. Ng, J. Lu, C.T. Liu, Effect of valence electron concentration on stability of fcc or bcc phase in high entropy alloys J. Appl. Phys. 109 (2011) 103505. [4] S. Fang, X. Xiao, L. Xia, W. Li, Y. Dong, Relationship between the widths of supercooled liquid regions and bond parameters of Mg-based bulk metallic glasses, J. Non-Cryst. Solids 321 (2003) 120- 125. [5] Y.F. Ye, Q. Wang, J. Lu, C.T. Liu, Y. Yang, Design of high entropy alloys: A single-parameter thermodynamic rule, Scripta Mater. 104 (2015) 53-55. [6] O.N. Senkov, D.B. Miracle, A new thermodynamic parameter to predict formation of solid solution or intermetallic phases in high entropy alloys, J. Alloys Compd. 658 (2016) 603-607. [7] A. Takeuchi, A. Inoue, Classification of bulk metallic glasses by atomic size difference, heat of mixing and period of constituent elements and its application to characterization of the main alloying element, Mater. Trans. 46 (2005) 2817-2829. [8] R.H. Taylor, F. Rose, C. Toher, O. Levy, K. Yang, M.B. Nardelli, S. Curtarolo, A RESTful API for exchanging materials data in the AFLOWLIB.org consortium, Comp. Mater. Sci. 93 (2014) 178-192. [9] M. Widom, Alloy Database http://alloy.phys.cmu.edu.
[10] M.C. Troparevsky, J.R. Morris, P.R.C. Kent, A.R. Lupini, G.M. Stocks, Criteria for Predicting the Formation of Single-Phase High-Entropy Alloys, Phys. Rev. X 5 (2015) 011041. [11] Z.J. Wang, W.F. Qiu, Y. Yang, C.T. Liu, Atomic-size and lattice-distortion effects in newly developed high-entropy alloys with multiple principal elements, Intermetallics 64 (2015) 63-69. [12] H. Okamoto, Desk Handbook: Phase Diagrams for Binary Alloys, ASM International, Materials Park, OH 44073, 2000. [13] ASM Alloy Phase Diagram Database. [14] M.S. Lucas, G.B. Wilks, L. Mauger, J.A. Munoz, O.N. Senkov, E. Michel, J. Horwath, S.L. Semiatin, M.B. Stone, D.L. Abernathy, E. Karapetrova, Absence of long-range chemical ordering in equimolar FeCoCrNi, Appl. Phys. Lett. 100 (2012) 251907-251904. [15] Z. Wu, H. Bei, F. Otto, G.M. Pharr, E.P. George, Recovery, recrystallization, grain growth and phase stability of a family of FCC-structured multi-component equiatomic solid solution alloys, Intermetallics 46 (2014) 131-140. [16] M.C. Gao, D.E. Alman, Searching for Next Single-Phase High-Entropy Alloy Compositions, Entropy 15 (2013) 4504-4519.
[17] R. Kozak, A. Alla Sologubenko, W. Steurer, Single-phase high-entropy alloys –an overview, Z. Kristallogr. 230 (2014) 55-68. [18] Y.F. Kao, S.K. Chen, T.J. Chen, P.C. Chu, J.W. Yeh, S.J. Lin, Electrical, magnetic, and Hall properties of AlxCoCrFeNi high-entropy alloys, J. Alloys Compd. 509 (2011) 1607-1614. [19] S.G. Ma, S.F. Zhang, M.C. Gao, P.K. Liaw, Y. Zhang, A Successful Synthesis of the CoCrFeNiAl0.3 Single-Crystal, High-Entropy Alloy by Bridgman Solidification, JOM 65 (2013) 1751- 1758. [20] M.H. Tsai, K.Y. Tsai, C.W. Tsai, C. Lee, C.C. Juan, J.W. Yeh, Criterion for Sigma Phase Formation in Cr- and V-Containing High-Entropy Alloys, Mater. Res. Lett. 1 (2013) 207-212. [21] B. Cantor, I.T.H. Chang, P. Knight, A.J.B. Vincent, Microstructural development in equiatomic multicomponent alloys, Mater. Sci. Eng. A 375–377 (2004) 213-218. [22] W.H. Liu, Z.P. Lu, J.Y. He, J.H. Luan, Z.J. Wang, B. Liu, Y. Liu, M.W. Chen, C.T. Liu, Ductile CoCrFeNiMox high entropy alloys strengthened by hard intermetallic phases, Acta Mater. 116 (2016) 332-342. [23] M.S. Lucas, L. Mauger, J.A. Munoz, Y. Xiao, A.O. Sheets, S.L. Semiatin, J. Horwath, Z. Turgut, Magnetic and vibrational properties of high-entropy alloys, J. Appl. Phys. 109 (2011). [24] N.D. Stepanov, D.G. Shaysultanov, G.A. Salishchev, M.A. Tikhonovsky, Structure and mechanical properties of a light-weight AlNbTiV high entropy alloy, Mater. Lett. 142 (2015) 153-155. [25] Y.D. Wu, Y.H. Cai, T. Wang, J.J. Si, J. Zhu, Y.D. Wang, X.D. Hui, A refractory Hf25Nb25Ti25Zr25 high-entropy alloy with excellent structural stability and tensile properties, Mater. Lett. 130 (2014) 277- 280. [26] H.W. Yao, J.W. Qiao, M.C. Gao, J.A. Hawk, S.G. Ma, H.F. Zhou, MoNbTaV Medium-Entropy Alloy, Entropy 18 (2016) 189. [27] O.N. Senkov, G.B. Wilks, D.B. Miracle, C.P. Chuang, P.K. Liaw, Refractory high-entropy alloys, Intermetallics 18 (2010) 1758-1765. [28] O.N. Senkov, G.B. Wilks, J.M. Scott, D.B. Miracle, Mechanical properties of Nb25Mo25Ta25W25 and V20Nb20Mo20Ta20W20 refractory high entropy alloys, Intermetallics 19 (2011) 698-706. [29] H.W. Yao, J.W. Qiao, M.C. Gao, J.A. Hawk, S.G. Ma, H.F. Zhou, Y. Zhang, NbTaV-(Ti, W) Refractory High Entropy Alloys, Mater. Sci. Eng. A 674 (2016) 203-211. [30] O.N. Senkov, S.V. Senkova, C. Woodward, D.B. Miracle, Low-density, refractory multi-principal element alloys of the Cr-Nb-Ti-V-Zr system: Microstructure and phase analysis, Acta Mater. 61 (2013) 1545-1557. [31] B. Gorr, M. Azim, H.J. Christ, T. Mueller, D. Schliephake, M. Heilmaier, Phase equilibria, microstructure, and high temperature oxidation resistance of novel refractory high-entropy alloys, J. Alloys Compd. 624 (2015) 270-278.
[32] N.D. Stepanov, N.Y. Yurchenko, D.V. Skibin, M.A. Tikhonovsky, G.A. Salishchev, Structure and mechanical properties of the AlCrxNbTiV (x=0, 0.5, 1, 1.5) high entropy alloys, J. Alloys Compd. 652 (2015) 266-280. [33] X. Yang, Y. Zhang, P.K. Liaw, Microstructure and Compressive Properties of NbTiVTaAlx High Entropy Alloys, Iumrs Int. Conf. in Asia 2011 36 (2012) 292-298. [34] O.N. Senkov, C. Woodward, D.B. Miracle, Microstructure and Properties of Aluminum-Containing Refractory High-Entropy Alloys, JOM 66 (2014) 2030-2042. [35] M.C. Gao, C.S. Carney, Ö.N. Doğan, P.D. Jablonksi, J.A. Hawk, D.E. Alman, Design of Refractory High-Entropy Alloys, JOM 67 (2015) 2653-2669. [36] N.N. Guo, L. Wang, L.S. Luo, X.Z. Li, Y.Q. Su, J.J. Guo, H.Z. Fu, Microstructure and mechanical properties of refractory MoNbHfZrTi high-entropy alloy, Mater. Des. 81 (2015) 87-94. [37] O.N. Senkov, J.M. Scott, S.V. Senkova, D.B. Miracle, C.F. Woodward, Microstructure and room temperature properties of a high-entropy TaNbHfZrTi alloy, J. Alloys Compd. 509 (2011) 6043-6048. [38] H. Bei, Multi-Component Solid Solution Alloys Having High Mixing Entropy, in: USPC (Ed.), UT- BATTELLE, LLC, Oak Ridge, TN, USA, 2013, pp. US20130108502 A20130108501. [39] Y. Zhang, X. Yang, P.K. Liaw, Alloy Design and Properties Optimization of High-Entropy Alloys, JOM 64 (2012) 830-838. [40] C.-M. Lin, C.-C. Juan, C.-H. Chang, C.-W. Tsai, J.-W. Yeh, Effect of Al addition on mechanical properties and microstructure of refractory AlxHfNbTaTiZr alloys, J. Alloys Compd. 624 (2015) 100-107. [41] B. Zhang, M.C. Gao, Y. Zhang, S.M. Guo, Senary Refractory High-Entropy Alloy CrxMoNbTaVW, CALPHAD 51 (2015) 193-201. [42] M.C. Gao, B. Zhang, S. Yang, S.M. Guo, Senary Refractory High-Entropy Alloy HfNbTaTiVZr, Metall. Mater. Trans. A 47A (2016) 3333-3345. [43] B. Zhang, M.C. Gao, Y. Zhang, S. Yang, S.M. Guo, Senary Refractory High-Entropy Alloy MoNbTaTiVW, Mater. Sci. Tech. 31 (2015) 1207-1213. [44] B. Zhang, Y. Mu, M.C. Gao, W.J. Meng, S.M. Guo, On single-phase status and segregation of an as- solidified septenary refractory high entropy alloy, MRS Comm. 7 (2017) 78-83. [45] M.C. Gao, B. Zhang, S.M. Guo, J.W. Qiao, J.A. Hawk, High-Entropy Alloys in Hexagonal Close Packed Structure, Metall. Mater. Trans. A 47A (2016) 3322-3332. [46] J.O.A. Paschoal, H. Kleykamp, F. Thummler, Phase-equilibria in the quaternary molybdenum- ruthenium-rhodium-palladium system, Z. Metallkd. 74 (1983) 652-664. [47] A. Takeuchi, K. Amiya, T. Wada, K. Yubuta, W. Zhang, High-Entropy Alloys with Hexagonal Close-Packed Structure Designed by Equi-Atomic Alloy Strategy and Binary Phase Diagrams, JOM 66 (2014) 1984-1992. [48] M. Feuerbacher, M. Heidelmann, C. Thomas, Hexagonal High-entropy Alloys, Mat. Res. Lett. (2014).
[49] Y.J. Zhao, J.W. Qiao, S.G. Ma, M.C. Gao, H.J. Yang, M.W. Chen, Y. Zhang, A Hexagonal Close- Packed High-Entropy Alloy: The Effect of Entropy, Mater. Des. 96 (2016) 10-15. [50] J.W. Yeh, S.Y. Chang, Y.D. Hong, S.K. Chen, S.J. Lin, Anomalous decrease in X-ray diffraction intensities of Cu-Ni-Al-Co-Cr-Fe-Si alloy systems with multi-principal elements, Mater. Chem. Phys. 103 (2007) 41-46. [51] M.-H. Tsai, J.-H. Li, A.-C. Fan, P.-H. Tsai, Incorrect predictions of simple solid solution high entropy alloys: Cause and possible solution, Scripta Mater. 127 (2017) 6-9. [52] T. Borkar, B. Gwalani, D. Choudhuri, C.V. Mikler, C.J. Yannetta, X. Chen, R.V. Ramanujan, M.J. Styles, M.A. Gibson, R. Banerjee, A combinatorial assessment of AlxCrCuFeNi2 (0 < x < 1.5) complex concentrated alloys: Microstructure, microhardness, and magnetic properties, Acta Mater. 116 (2016) 63- 76. [53] O. Senkov, S. Senkova, C. Woodward, D. Miracle, Low-density, refractory multi-principal element alloys of the Cr–Nb–Ti–V–Zr system: Microstructure and phase analysis, Acta Mater. 61 (2013) 1545- 1557. [54] J.W. Yeh, S.J. Lin, T.S. Chin, J.Y. Gan, S.K. Chen, T.T. Shun, C.H. Tsau, S.Y. Chou, Formation of simple crystal structures in Cu-Co-Ni-Cr-Al-Fe-Ti-V alloys with multiprincipal metallic elements, Metall. Mater. Trans. A 35 (2004) 2533-2536. [55] H.P. Chou, Y.S. Chang, S.K. Chen, J.W. Yeh, Microstructure, thermophysical and electrical properties in AlxCoCrFeNi (0 ≤ x ≤2) high-entropy alloys Mater. Sci. Eng. B-Adv. Funct. Solid-State Mater. 163 (2009) 184-189. [56] Y.F. Kao, T.J. Chen, S.K. Chen, J.W. Yeh, Microstructure and mechanical property of as-cast, - homogenized, and -deformed AlxCoCrFeNi (0 <= x <= 2) high-entropy alloys, J. Alloys Compd. 488 (2009) 57-64. [57] Y.J. Zhou, Y. Zhang, Y.L. Wang, G.L. Chen, Solid solution alloys of AlCoCrFeNiTix with excellent room-temperature mechanical properties, Appl. Phys. Lett. 90 (2007) 181904. [58] C. Li, J.C. Li, M. Zhao, Q. Jiang, Effect of alloying elements on microstructure and properties of multiprincipal elements high-entropy alloys, J. Alloys Compd. 475 (2009) 752-757. [59] D.H. Xiao, P.F. Zhou, W.Q. Wu, H.Y. Diao, M.C. Gao, M. Song, P.K. Liaw, Microstructure, mechanical and corrosion behaviors of AlCoCuFeNi-(Cr,Ti) high entropy alloys, Mater. Des. 116 (2017) 438-447. [60] T.T. Zuo, M.C. Gao, L.Z. Ouyang, X. Yang, Y.Q. Cheng, R. Feng, S.Y. Chen, P.K. Liaw, J.A. Hawk, Y. Zhang, Tailoring Magnetic Behaviors of CoFeMnNiX (X = Al, Ga, and Sn) High Entropy Alloys by Metal Doping, Acta Mater. 130 (2017) 10-18. [61] C.Y. Hsu, C.C. Juan, W.R. Wang, T.S. Sheu, J.W. Yeh, S.K. Chen, On the superior hot hardness and softening resistance of AlCoCrxFeMo0.5Ni high-entropy alloys, Mater. Sci. Engin. A 528 (2011) 3581- 3588. [62] S. Guo, C. Ng, C.T. Liu, Anomalous solidification microstructures in Co-free AlxCrCuFeNi2 high- entropy alloys, J. Alloys Compd. 557 (2013) 77-81.
[63] K.C. Hsieh, C.F. Yu, W.T. Hsieh, W.R. Chiang, J.S. Ku, J.H. Lai, C.P. Tu, C.C. Yang, The microstructure and phase equilibrium of new high performance high-entropy alloys, J. Alloys Compd. 483 (2009) 209-212. [64] R. Feng, M.C. Gao, C.H. Lee, M. Mathes, T. Zuo, S.Y. Chen, J.A. Hawk, Y. Zhang, P.K. Liaw, Design of Light-Weight High-Entropy Alloys, Entropy 18 (2016) 333. [65] S.Q. Xia, X. Yang, M.B. Chen, T.F. Yang, Y. Zhang, Al effect of Co-free and V-containing high- entropy alloys, Metals 7 (2017) 18. [66] H. Chen, A. Kauffmann, B. Gorr, D. Schliephake, C. Seemüller, J. Wagner, H.-J. Christ, M. Heilmaier, Microstructure and mechanical properties at elevated temperatures of a new Al-containing refractory high-entropy alloy Nb-Mo-Cr-Ti-Al, J. Alloys Compd. 661 (2016) 206-215. [67] H.W. Chang, P.K. Huang, A. Davison, J.W. Yeh, C.H. Tsau, C.C. Yang, Nitride films deposited from an equimolar Al-Cr-Mo-Si-Ti alloy target by reactive direct current magnetron sputtering, Thin Solid Films 516 (2008) 6402-6408. [68] N. Stepanov, N.Y. Yurchenko, D. Skibin, M. Tikhonovsky, G. Salishchev, Structure and mechanical properties of the AlCrxNbTiV (x= 0, 0.5, 1, 1.5) high entropy alloys, J. Alloys Compd. 652 (2015) 266- 280. [69] X. Yang, S. Chen, J. Cotton, Y. Zhang, Phase stability of low-density, multiprincipal component alloys containing aluminum, magnesium, and lithium, JOM 66 (2014) 2009-2020. [70] V.H. Hammond, M.A. Atwater, K.A. Darling, H.Q. Nguyen, L.J. Kecskes, Equal-channel angular extrusion of a low-density high-entropy alloy produced by high-energy cryogenic mechanical alloying, JOM 66 (2014) 2021-2029. [71] K.M. Youssef, A.J. Zaddach, C. Niu, D.L. Irving, C.C. Koch, A Novel Low-Density, High- Hardness, High-entropy Alloy with Close-packed Single-phase Nanocrystalline Structures, Mater. Res. Lett. 3 (2015) 95-99. [72] N. Stepanov, N.Y. Yurchenko, D. Shaysultanov, G. Salishchev, M. Tikhonovsky, Effect of Al on structure and mechanical properties of AlxNbTiVZr (x= 0, 0.5, 1, 1.5) high entropy alloys, Mater. Sci. Tech. 31 (2015) 1184-1193. [73] Y. Zhang, Y.J. Zhou, J.P. Lin, G.L. Chen, P.K. Liaw, Solid-solution phase formation rules for multi- component alloys, Adv. Eng. Mater. 10 (2008) 534-538. [74] F. Otto, Y. Yang, H. Bei, E.P. George, Relative effects of enthalpy and entropy on the phase stability of equiatomic high-entropy alloys, Acta Mater. 61 (2013) 2628-2638. [75] J.W. Yeh, S.K. Chen, S.J. Lin, J.Y. Gan, T.S. Chin, T.T. Shun, C.H. Tsau, S.Y. Chang, Nanostructured High-Entropy Alloys with Multiple Principal Elements: Novel Alloy Design Concepts and Outcomes, Adv. Eng. Mater. 6 (2004) 299-303. [76] T.T. Shun, C.H. Hung, C.F. Lee, Formation of ordered/disordered nanoparticles in FCC high entropy alloys, J. Alloy. Compd. 493 (2010) 105-109.
[77] Y.L. Chou, J.W. Yeh, H.C. Shih, The effect of molybdenum on the corrosion behaviour of the high- entropy alloys Co1.5CrFeNi1.5Ti0.5Mox in aqueous environments, Corr. Sci. 52 (2010) 2571-2581. [78] M.H. Chuang, M.H. Tsai, W.R. Wang, S.J. Lin, J.W. Yeh, Microstructure and wear behavior of AlxCo1.5CrFeNi1.5Tiy high-entropy alloys, Acta Mater. 59 (2011) 6308-6317. [79] L. Jiang, Y. Lu, Y. Dong, T. Wang, Z. Cao, T. Li, Annealing effects on the microstructure and properties of bulk high-entropy CoCrFeNiTi0.5 alloy casting ingot, , Intermetallics 44 (2014) 37-43. [80] K.B. Zhang, Z.Y. Fu, Effects of annealing treatment on phase composition and microstructure of CoCrFeNiTiAlx high-entropy alloys, Intermetallics 22 (2012) 24-32. [81] L.Q. Ma, L.M. Wang, T. Zhang, I. Akihisa, Bulk glass formation of Ti-Zr-Hf-Cu-M (M=Fe, Co, Ni) alloys, Mater Trans JIM 43 (2002) 277-280. [82] B. Ren, Z.X. Liu, D.M. Li, L. Shi, B. Cai, M.X. Wang, Effect of elemental interaction on microstructure of CuCrFeNiMn high entropy alloy system, J. Alloys Compd. 493 (2010) 148-153. [83] U.S. Hsu, U.D. Hung, J.W. Yeh, S.K. Chen, Y.S. Huang, C.C. Yang, Alloying behavior of iron, gold and silver in AlCoCrCuNi-based equimolar high-entropy alloys, Mater. Sci. Eng. A 460-461 (2007) 403- 408. [84] J.W. Yeh, S.K. Chen, S.J. Lin, J.Y. Gan, T.S. Chin, T.T. Shun, C.H. Tsau, S.Y. Chang, Nanostructured high-entropy alloys with multiple principal elements: Novel alloy design concepts and outcomes, Adv. Eng. Mater. 6 (2004) 299-303. [85] Z. GF, B. H, Influence of Mechanical Milling on Magnetic Properties of Intermetallic Compounds, Mater Trans JIM 36 (1995) 329-340. [86] C.J. Tong, Y.L. Chen, S.K. Chen, J.W. Yeh, T.T. Shun, C.H. Tsau, S.J. Lin, S.Y. Chang, Microstructure characterization of AlxCoCrCuFeNi high-entropy alloy system with multiprincipal elements, Metall. Mat. Trans. A 36A (2005) 881-893. [87] C.C. Tung, J.W. Yeh, T.t. Shun, S.K. Chen, Y.S. Huang, H.C. Chen, On the elemental effect of AlCoCrCuFeNi high-entropy alloy system, Mater. Lett. 61 (2007) 1-5. [88] C.Y. Hsu, W.R. Wang, W.Y. Tang, S.K. Chen, J.W. Yeh, Microstructure and Mechanical Properties of New AlCoxCrFeMo0.5Ni High-Entropy Alloys, Adv. Eng. Mater. 12 (2010) 44-49. [89] C.Y. Hsu, T.S. Sheu, J.W. Yeh, S.K. Chen, Effect of iron content on wear behavior of AlCoCrFexMo0.5Ni high-entropy alloys, Wear 268 (2010) 653-659. [90] J.M. Zhu, H.M. Fu, H.F. Zhang, A.M. Wang, H. Li, Z.Q. Hu, Microstructures and compressive properties of multicomponent AlCoCrFeNiMo(x) alloys, Mater. Sci. Engin. A 527 (2010) 6975-6979. [91] J.M. Zhu, H.M. Fu, H.F. Zhang, A.M. Wang, H. Li, Z.Q. Hu, Microstructures and compressive properties of multicomponent AlCoCrFeNiMox alloys, Mater. Sci. Engin. A 527 (2010) 6975-6979. [92] S.G. Ma, Y. Zhang, Effect of Nb addition on the microstructure and properties of AlCoCrFeNi high- entropy alloy, Mater. Sci. Engin. A 532 (2012) 480-486.
[93] J.M. Zhu, H.M. Fu, H.F. Zhang, A.M. Wang, H. Li, Z.Q. Hu, Synthesis and properties of multiprincipal component AlCoCrFeNiSix alloys, Mater. Sci. Engin. A 527 (2010) 7210-7214. [94] T.T. Shun, C.H. Hung, C.F. Lee, The effects of secondary elemental Mo or Ti addition in Al0.3CoCrFeNi high-entropy alloy on age hardening at 700 °C J. Alloys Compd. 495 (2010) 55-58. [95] F.J. Wang, Y. Zhang, Effect of Co addition on crystal structure and mechanical properties of Ti0.5CrFeNiAlCo high entropy alloy, Mater. Sci. Eng. A. 496 (2008) 214-216. [96] S. Varalakshmi, M. Kamaraj, B.S. Murty, Processing and properties of nanocrystalline CuNiCoZnAlTi high entropy alloys by mechanical alloying, Mater. Sci. Eng. A 527 (2010) 1027-1030. [97] H.Y. Chen, C.W. Tsai, C.C. Tung, J.W. Yeh, T.T. Shun, C.C. Yang, S.K. Chen, Effect of the substitution of Co by Mn in Al-Cr-Cu-Fe-Co-Ni high-entropy alloys, Ann. Chim.-Sci. Mat. 31 (2006) 685-698. [98] M. Chen, Y. Liu, Y.X. Li, X. Chen, Microstructure and mechanical properties of AlTiFeNiCuCrx high-entropy alloy with multi-principal elements, Acta Metall. Sin. 43 (2007) 1020-1024. [99] O.N. Senkov, S.V. Senkova, C. Woodward, Effect of aluminum on the microstructure and properties of two refractory high-entropy alloys, Acta Mater. 68 (2014) 214-228. [100] B. Cantor, I.T.H. Chang, P. Knight, A.J.B. Vincent, Microstructural development in equiatomic multicomponent alloys, Mater. Sci. Eng. A 375-377 (2004) 213-218. [101] X.F. Wang, Y. Zhang, Y. Qiao, G.L. Chen, Novel microstructure and properties of multicomponent CoCrCuFeNiTix alloys, Intermetallics 15 (2007) 357-362. [102] O.N. Senkov, C.F. Woodward, Microstructure and properties of a refractory NbCrMo0.5Ta0.5TiZr alloy, Mat. Sci. Eng. A 529 (2011) 311-320. [103] C.Y. Hsu, J.W. Yeh, S.K. Chen, T.T. Shun, Wear resistance and high-temperature compression strength of FCC CuCoNiCrAl0.5Fe alloy with boron addition, Metall. Mater. Trans. A 35 (2004) 1465- 1469. [104] F.J. Wang, Y. Zhang, G.L. Chen, Atomic packing efficiency and phase transition in a high entropy alloy, J. Alloys Compd. 478 (2009) 321-324. [105] B.S. Li, Y.R. Wang, M.X. Ren, C. Yang, H.Z. Fu, Effects of Mn, Ti and V on the microstructure and properties of AlCrFeCoNiCu high entropy alloy, Mater. Sci. Eng. A 498 (2008) 482-486. [106] J.M. Zhu, H.F. Zhang, H.M. Fu, A.M. Wang, H. Li, Z.Q. Hu, Microstructures and compressive properties of multicomponent AlCoCrCuFeNiMox alloys, J. Alloys Compd. 497 (2010) 52-56. [107] Y.Y. Chen, T. Duval, U.T. Hong, J.W. Yeh, H.C. Shih, L.H. Wang, J.C. Oung, Corrosion properties of a novel bulk Cu0.5NiAlCoCrFeSi glassy alloy in 288 degrees C high-purity water, Mater. Lett. 61 (2007) 2692-2696. [108] M.R. Chen, S.J. Lin, J.W. Yeh, S.K. Chen, Y.S. Huang, C.P. Tu, Microstructure and properties of Al0.5CoCrCuFeNiTix (x=0-2.0) high-entropy alloys, Mater. Trans. 47 (2006) 1395-1401.
[109] Y.J. Zhou, Y. Zhang, F.J. Wang, Y.L. Wang, G.L. Chen, Effect of Cu addition on the microstructure and mechanical properties of AlCoCrFeNiTi0.5 solid-solution alloy, J. Alloys Compd. 466 (2008) 201-204. [110] M.R. Chen, S.J. Lin, J.W. Yeh, M.H. Chuang, S.K. Chen, Y.S. Huang, Effect of vanadium addition on the microstructure, hardness, and wear resistance of Al0.5CoCrCuFeNi high-entropy alloy, Metall. Mater. Trans. A 37 (2006) 1363-1369. [111] Z.H. Hu, Y.Z. Zhan, G.H. Zhang, J. She, C.H. Li, Effect of rare earth Y addition on the microstructure and mechanical properties of high entropy AlCoCrCuNiTi alloys, Mater. Des. 31 (2010) 1599-1602. [112] Y.J. Zhou, Y. Zhang, Y.L. Wang, G.L. Chen, Microstructure and compressive properties of multicomponent Alx(TiVCrMnFeCoNiCu)100-x high-entropy alloys, Mater. Sci. Eng. A 454-455 (2007) 260-265. [113] R. Li, S.J. Pang, H. Men, C.L. Ma, T. Zhang, Formation and mechanical properties of (Ce-La-Pr- Nd)-Co-Al bulk glassy alloys with superior glass-forming ability, Scripta Mater. 54 (2006) 1123-1126. [114] B. Zhang, R.J. Wang, D.Q. Zhao, M.X. Pan, W.H. Wang, Properties of Ce-based bulk metallic glass-forming alloys, Phys. Rev. B 70 (2004). [115] T. Zhang, Q. Yang, Y.F. Ji, R. Li, S.J. Pang, J.F. Wang, T. Xu, Centimeter-scale-diameter Co-based bulk metallic glasses with fracture strength exceeding 5000 MPa, Chinese Sci. Bull. 56 (2011) 3972- 3977. [116] C.T. Chang, B.L. Shen, A. Inoue, Co-Fe-B-Si-Nb bulk glassy alloys with superhigh strength and extremely low magnetostriction, Appl. Phys. Lett. 88 (2006) 011901. [117] E.S. Park, H.K. Lim, W.T. Kim, D.H. Kim, The effect of Sn addition on the glass-forming ability of Cu-Ti-Zr-Ni-Si metallic glass alloys, J. Non-Crys. Solids 298 (2002) 15-22. [118] W.H. Wang, Correlations between elastic moduli and properties in bulk metallic glasses, J. Appl. Phys. 99 (2006) 093506-093501-093506-093510 [119] X.Q. Gao, K. Zhao, H.B. Ke, D.W. Ding, W.H. Wang, H.Y. Bai, High mixing entropy bulk metallic glasses, J. Non-Crys. Solids 357 (2011) 3557-3560. [120] Z.P. Lu, C.T. Liu, W.D. Porter, Role of yttrium in glass formation of Fe-based bulk metallic glasses, Appl. Phys. Lett. 83 (2003) 2581-2583. [121] J. Schroers, B. Lohwongwatana, W.L. Johnson, A. Peker, Gold based bulk metallic glass, Appl. Phys. Lett. 87 (2005) 061912-061911-061912-061913. [122] S. Guo, Z.P. Lu, C.T. Liu, Identify the best glass forming ability criterion, Intermetallics 18 (2010) 883-888. [123] S. Li, X.K. Xi, Y.X. Wei, Q. Luo, Y.T. Wang, M.B. Tang, B. Zhang, Z.F. Zhao, R.J. Wang, M.X. Pan, D.Q. Zhao, W.H. Wang, Formation and properties of new heavy rare-earth-based bulk metallic glasses, Sci. Tech. Adv. Mater. 6 (2005) 823-827.
[124] Q.K. Jiang, G.Q. Zhang, L.Y. Chen, Q.S. Zeng, J.Z. Jiang, Centimeter-sized (La0.5Ce0.5)-based bulk metallic glasses, J. Alloys Compd. 424 (2006) 179-182. [125] Z.P. Lu, H. Tan, S.C. Ng, Y. Li, The correlation between reduced glass transition temperature and glass forming ability of bulk metallic glasses, Scripta Mater. 42 (2000) 667-673. [126] Q.K. Jiang, G.Q. Zhang, L.Y. Chen, J.Z. Wu, H.G. Zhang, J.Z. Jiang, Glass formability, thermal stability and mechanical properties of La-based bulk metallic glasses, J. Alloys Compd. 424 (2006) 183- 186. [127] Q.K. Jiang, G.Q. Zhang, L. Yang, X.D. Wang, K. Saksl, H. Franz, R. Wunderlich, H. Fecht, J.Z. Jiang, La-based bulk metallic glasses with critical diameter up to 30 mm, Acta Mater. 55 (2007) 4409- 4418. [128] K. Amiya, A. Inoue, Thermal Stability and Mechanical Properties of Mg-Y-Cu-M (M=Ag, Pd) Bulk Amorphous Alloys., Mater. Trans. JIM 41 (2000) 1460-1462. [129] H. Men, W.T. Kim, D.H. Kim, Fabrication and Mechanical Properties of Mg65Cu15Ag5Pd5Gd10 Bulk Metallic Glass, Mater. Trans. JIM 44 (2003) 2141-2144. [130] H. Ma, J. Xu, E. Ma, Mg-based bulk metallic glass composites with plasticity and high strength, Appl. Phys. Lett. 83 (2003) 2793-2795. [131] H. Men, Z.Q. Hu, J. Xu, Bulk metallic glass formation in the Mg-Cu-Zn-Y system, Scripta Mater. 46 (2002) 699-703. [132] D.H. Xu, G. Duan, W.L. Johnson, C. Garland, Formation and properties of new Ni-based amorphous alloys with critical casting thickness up to 5 mm, Acta Mater. 52 (2004) 3493-3497. [133] Y.C. Kim, W.T. Kim, D.H. Kim, A development of Ti-based bulk metallic glass, Mater. Sci. Eng. A 375-377 (2004) 127-135. [134] J.M. Park, Y.C. Kim, W.T. Kim, D.H. Kim, Ti-Based Bulk Metallic Glasses with High Specific Strength, Mater. Trans. JIM 45 (2004) 595-598. [135] T.A. Waniuk, J. Schroers, W.L. Johnson, Critical cooling rate and thermal stability of Zr–Ti–Cu– Ni–Be alloys, Appl. Phys. Lett. 78 (2001) 1213-1215. [136] Y.J. Huang, J. Shen, J.J.J. Chen, J.F. Sun, Critical cooling rate and thermal stability for a Ti-Zr-Ni- Cu-Be metallic glass, J. Alloys Compd. 477 (2009) 920-924. [137] W.L. Johnson, Fundamental Aspects of Bulk Metallic Glass Formation in Multicomponent Alloys, Mater. Sci. Forum 225-227 (1996) 35-50. [138] J.F. Löffler, P. Thiyagarajan, W.L. Johnson, Concentration and temperature dependence of decomposition in supercooled liquid alloys, J. Appl. Crystall. 33 (2000) 500-503. [139] L.Q. Xing, P. Ochin, M. Harmelin, F. Faudot, J. Bigot, J.P. Chevalier, Cast bulk ZrTiAlCuNi amorphous alloys, Mater. Sci. Eng. A. 220 (1996) 155-161.